## Sheet2
Geological Gross In-situ Resources (G3) estimated for SMS (LD) Grade Dolomite by Cross Sectional Method for Mundra-Chilai bock, Dist: Yavatmal, Maharashtra
Bulk Density: 2.81 gm/cc
BH.No. | Section Line | Sectional Area (m2) | Strike Influence (m) | Volume (m3) | Geological Gross In-situ Resources (tonnes) | Average Quality
[6 empty] | CaO % | MgO % | Al2O3 % | SiO2 % | Fe2O3 % | SO3 % | P2O5 % | K2O % | Na2O% | LOI %
MMC-01 | S3-S3' | 108489.68 | 475.96 | 51636748.1 | 143550159.7 | 32.34748 | 18.92405 | 0.4144674 | 1.025435 | 0.1784663 | 0.02488158 | 0.1545126 | 0.04269579 | 0.05195053 | 46.62084
MMC-02 | S3-S3' | 61652.2449 | 360.38 | 22218236.0 | 61766696.1 | 33.3579 | 18.23263 | 0.482866 | 2.517626 | 0.2124404 | 0.03242553 | 0.08528298 | 0.07259362 | 0.03984681 | 44.78481
MMC-03 | S2-S2' | 76479.2095 | 377.89 | 28900728.5 | 80344025.2 | 32.73445 | 18.85207 | 0.7172583 | 1.950329 | 0.2652792 | 0.0234375 | 0.064375 | 0.1078458 | 0.039875 | 45.04125
MMC-05 | S2-S2' | 46042.7267 | 507.66 | 23374050.6 | 64979860.8 | 33.451 | 18.30239 | 0.3611449 | 0.7216816 | 0.1755918 | 0.0210102 | 0.0464551 | 0.05835102 | 0.04161429 | 46.62224
Total Geological Gross In-situ Resources of SMS (LD) Grade Dolomite in Tonnes |  |  |  |  | 350640741.8 | 32.81864 | 18.67056 | 0.4860144 | 1.443925 | 0.2038101 | 0.02516215 | 0.1016389 | 0.06579174 | 0.045136 | 45.93574
Total Geological Gross In-situ Resources of SMS (LD) Grade Dolomite in Million Tonnes |  |  |  |  | 350.6407