## Sheet1
STATEMENT SHOWING CHEMICAL ANALYSIS REPORT OF PRIMARY BOREHOLE SAMPLES FOR MANGANESE IN BHARATBAHAL MANGANESE AND GRAPHITE (G3) BLOCK DIST.-BALANGIR, ODISHA
Sl. No. | Borehole No. | Sample No. | From (m) | To (m) | Thickness (m) | Mn % | SiO2 % | P2O5 % | Fe2O3 % | MnO2 % | Acid Insoluble %
1 | MBMG1 | MBMG1/1 | 0 | 1 | 1 | 11.97732996 | 41.6634 | 0.1689 | 15.0708 | 10.11054 | 59.62
2 | MBMG1 | MBMG1/2 | 1 | 2 | 1 | 6.99672942 | 49.3705 | 0.0747 | 16.2784 | 6.69648 | 64.87
3 | MBMG1 | MBMG1/3 | 2 | 3 | 1 | 3.06718362 | 53.2238 | 0.037 | 12.4125 | 2.951872 | 74.24
4 | MBMG1 | MBMG1/4 | 24 | 25.5 | 1.5 | 3.88856946 | 63.2017 | 0.6703 | 17.1161 | 3.29443 | 75.91
5 | MBMG1 | MBMG1/5 | 25.5 | 27 | 1.5 | 7.19967462 | 32.0425 | 0.8138 | 11.4452 | 6.513274 | 41.15 | 6.44560152 | 47.854 | 0.4177917 | 14.43394 | 5.745075 | 62.38667
6 | MBMG1 | MBMG1/6 | 27 | 28.5 | 1.5 | 6.91617102 | 41.982 | 0.5597 | 9.7876 | 6.855566 | 53.97
7 | MBMG1 | MBMG1/7 | 28.5 | 30 | 1.5 | 4.80166794 | 51.6035 | 0.3137 | 5.2817 | 4.353728 | 73.56
8 | MBMG2 | MBMG2/1 | 0 | 1 | 1 | 7.5795668 | 38.4479 | 0.1067 | 15.0958 | 7.023214 | 55.58
9 | MBMG2 | MBMG2/2 | 1 | 2 | 1 | 10.3897626 | 28.9974 | 0.0737 | 18.7568 | 8.229358 | 41.77
10 | MBMG2 | MBMG2/3 | 2 | 3 | 1 | 8.12132955 | 32.6907 | 0.0576 | 17.6204 | 7.781955 | 47.94 | 7.39848 | 39.45361 | 0.1574556 | 13.19901 | 6.570027 | 56.80667
11 | MBMG4 | MBMG4/1 | 0 | 1 | 1 | 4.89012726 | 43.1637 | 0.2136 | 15.4249 | 2.429577 | 60.83
12 | MBMG4 | MBMG4/2 | 1 | 2 | 1 | 11.1228687 | 31.6107 | 0.0968 | 17.558 | 7.806569 | 44.31
13 | MBMG4 | MBMG4/3 | 2 | 3 | 1 | 9.98869938 | 33.4316 | 0.0879 | 17.5584 | 8.497149 | 50.24
14 | MBMG4 | MBMG4/4 | 3 | 4 | 1 | 4.81576566 | 41.3409 | 0.0706 | 14.7346 | 4.240223 | 57.8
15 | MBMG4 | MBMG4/5 | 33 | 34 | 1 | 3.1623045 | 48.9205 | 2.0436 | 7.3523 | 1.245737 | 65.76
16 | MBMG4 | MBMG4/6 | 34 | 35.1 | 1.1 | 22.68307656 | 26.4025 | 0.8788 | 8.3904 | 7.263158 | 36.77
17 | MBMG4 | MBMG4/7 | 35.1 | 36.5 | 1.4 | 27.97374948 | 16.9199 | 1.2759 | 18.7365 | 18.1978 | 23.7
18 | MBMG4 | MBMG4/8 | 36.5 | 38.2 | 1.7 | 35.64523296 | 14.9209 | 0.5641 | 15.1193 | 27.26571 | 22.66
19 | MBMG4 | MBMG4/9 | 38.2 | 39.6 | 1.4 | 4.42405044 | 70.664 | 0.3299 | 14.1683 | <0.10 | 78.17
20 | MBMG5 | MBMG 05/06 | 78 | 79 | 1 | 1.07 | 56.96 | 0.19 | 5.02 | 0.15 | 70.14
21 | MBMG6 | MBMG-06/01 | 2 | 3 | 1 | 2.6766303 | 53.0964 | 0.1172 | 12.2587 | 2.089216 | 68.81731
22 | MBMG6 | MBMG-06/02 | 3 | 4 | 1 | 6.76620846 | 44.0812 | 0.1212 | 16.9909 | 7.00526 | 60.63682
23 | MBMG6 | MBMG-06/03 | 4 | 5 | 1 | 9.60209652 | 39.1059 | 0.1442 | 19.1649 | 9.51524 | 55.35697 | 12.67123 | 27.92359 | 0.427679 | 12.11303 | #VALUE! | 38.3426
24 | MBMG6 | MBMG-06/04 | 5 | 6 | 1 | 10.60744986 | 40.4287 | 0.1927 | 21.7012 | 10.02824 | 56.24566 | 25.037 | 23.487 | 0.493 | 23.105 | 19.56 | 28.17
25 | MBMG6 | MBMG-06/05 | 6 | 7 | 1 | 9.33176112 | 47.2098 | 0.2662 | 16.9759 | 6.187213 | 64.74834
26 | MBMG6 | MBMG-06/06 | 7 | 8 | 1 | 8.26823532 | 46.3047 | 0.331 | 17.1786 | 5.36755 | 63.64088
27 | MBMG6 | MBMG-06/07 | 8 | 9 | 1 | 8.21765394 | 49.5377 | 0.2334 | 13.1595 | 6.554402 | 68.8068 | 8.60588346 | 47.6609 | 0.2758168 | 15.98426 | 5.99174 | 65.889
28 | MBMG6 | MBMG-06/08 | 9 | 10 | 1 | 21.49778364 | 11.9098 | 0.4124 | 37.4422 | 22.29598 | 14.66
29 | MBMG6 | MBMG-06/09 | 10 | 11 | 1 | 14.7282444 | 37.1019 | 1.3486 | 21.6956 | 14.86399 | 45.83 | 18.11301402 | 24.50585 | 0.8805 | 29.5689 | 18.57998 | 30.245
30 | MBMG6 | MBMG-06/10 | 11 | 12 | 1 | 17.85987474 | 45.2741 | 1.5052 | 18.6857 | 17.78936 | 50.51
31 | MBMG6 | MBMG-06/11 | 12 | 13 | 1 | 4.87479018 | 52.3209 | 0.4773 | 30.2475 | 4.935155 | 57.29
32 | MBMG6 | MBMG-06/12 | 13 | 14 | 1 | 7.6511115 | 53.5326 | 0.9782 | 26.1026 | 7.768121 | 58.91
33 | MBMG6 | MBMG-06/13 | 14 | 15 | 1 | 9.2522097 | 49.9815 | 0.75 | 24.2533 | 10.37346 | 57.45 | 7.25937046 | 51.945 | 0.7351667 | 26.8678 | 7.692247 | 57.88333
34 | MBMG6 | MBMG-06/16 | 18 | 19.5 | 1.5 | 4.4589849 | 49.062 | 0.7473 | 16.5904 | 5.757681 | 63.24
35 | MBMG6 | MBMG-06/17 | 19.5 | 20.5 | 1 | 2.24742444 | 55.0273 | 0.4774 | 14.1631 | 4.550767 | 60.4
36 | MBMG6 | MBMG-06/18 | 20.5 | 21.5 | 1 | 2.3427777 | 50.6381 | 0.1896 | 6.7687 | 1.67 | 67.92
37 | MBMG7 | MBMG 07/1 | 1 | 2 | 1 | 8.39062212 | 47.7473 | 0.0664 | 16.6528 | 7.389121 | 63.01 | 4.32694142 | 51.13757 | 0.2444667 | 12.5282 | 4.536629 | 63.77667
38 | MBMG7 | MBMG 07/2 | 2 | 3 | 1 | 8.62369926 | 46.8012 | 0.0669 | 17.1694 | 8.205769 | 62.22
39 | MBMG7 | MBMG 07/3 | 3 | 4 | 1 | 9.03090648 | 46.3353 | 0.0659 | 18.9727 | 8.398411 | 61.39
40 | MBMG7 | MBMG 07/4 | 4 | 5 | 1 | 4.85232678 | 44.2628 | 0.0718 | 15.9364 | 5.09434 | 61
41 | MBMG7 | MBMG 07/5 | 5 | 6 | 1 | 2.157261 | 46.7889 | 1.2576 | 11.7 | 2.04 | 62.66 | 6.16604838 | 46.04705 | 0.36555 | 15.944625 | 5.93463 | 61.8175
42 | MBMG7 | MBMG 07/6 | 6 | 7 | 1 | 1.6557075 | 44.5116 | 1.6459 | 13.565 | 1.54 | 57.25
43 | MBMG7 | MBMG 07/7 | 7 | 8 | 1 | 0.70147776 | 50.4194 | 1.4863 | 13.7692 | 0.44 | 64.67
44 | MBMG7 | MBMG 07/8 | 8 | 9 | 1 | 0.69125304 | 45.4085 | 1.0729 | 13.762 | 0.49 | 55.03 | 0.6963654 | 47.91395 | 1.2796 | 13.7656 | 0.465 | 59.85
45 | MBMG7 | MBMG 07/9 | 9 | 10 | 1 | 1.30806702 | 47.2341 | 0.8334 | 16.8586 | 1.02 | 57.81
46 | MBMG7 | MBMG 07/10 | 10 | 11 | 1 | 1.77840414 | 44.4912 | 1.0504 | 14.4482 | 2.04 | 54.28 | 1.54323558 | 45.86265 | 0.9419 | 15.6534 | 1.53 | 56.045
47 | MBMG7 | MBMG 07/11 | 20 | 21 | 1 | 9.11456328 | 38.1638 | 1.2269 | 13.0137 | 9.482519 | 50.96
48 | MBMG7 | MBMG 07/12 | 21.5 | 22 | 0.5 | 26.23151916 | 16.175 | 0.4689 | 24.2992 | 27.22425 | 20.54 | 14.82021524 | 30.8342 | 0.9742333 | 16.77553 | 15.39643 | 40.82
49 | MBMG7 | MBMG 07/13 | 22 | 23 | 1 | 13.8440385 | 27.8846 | 0.4891 | 28.921 | 14.74037 | 32.62
50 | MBMG7 | MBMG 07/14 | 23 | 24 | 1 | 12.26106594 | 35.4928 | 0.7709 | 24.0789 | 12.72953 | 43.16 | 16.788 | 25.764 | 0.151 | 21.332 | 14.15 | 35.27
51 | MBMG7 | MBMG 07/15 | 24 | 25 | 1 | 8.0244687 | 45.5595 | 1.7755 | 13.0544 | 8.333933 | 58.57
52 | MBMG8 | MBMG-08/01 | 2.5 | 3.5 | 1 | 4.12846308 | 43.5131 | 0.1496 | 16.5498 | 3.396452 | 58.73
53 | MBMG8 | MBMG-08/02 | 3.5 | 4.5 | 1 | 3.8075463 | 42.2437 | 0.1805 | 16.4957 | 3.008451 | 58.7
54 | MBMG8 | MBMG-08/03 | 4.5 | 5.5 | 1 | 4.36037832 | 44.406 | 0.2461 | 16.5859 | 3.4117 | 60.62