## Sheet1
STATEMENT SHOWING ANALYTICAL RESULTS OF BOREHOLE SAMPLES FOR 34 ELEMENTS IN BHARATBAHAL BLOCK, BALANGIR, ODISHA
Sl No | Sample No. | FC % | Li | Be | B | Sc | V | Ga | Ge | Rb | Sr | Y | Zr | Nb | Mo | Sn | Cs
1 | MBMG04/09 | 1 | 7.497644 | 1.775989 | 52.54388 | 1.271893 | 48.619699 | 8.060264 | 2.4036 | 21.27356 | 66.767715 | 15.133106 | 22.22633 | 1.100213 | 0.923898 | 0.173739 | 4.413163
2 | MBMG01/11 | 2.68 | 22.218644 | 2.447997 | 32.828169 | 10.523444 | 486.243287 | 18.8057 | 2.797424 | 113.089026 | 88.197976 | 88.285658 | 163.319812 | 2.686108 | 0.903198 | 0.173422 | 4.308766
3 | MBMG07/21 | 2.14 | 19.435268 | 2.73598 | 32.4661 | 7.437512 | 480.923638 | 26.714838 | 2.952976 | 101.519738 | 150.799794 | 66.190238 | 80.380831 | 1.49428 | 7.902659 | 0.124356 | 7.182216
4 | MBMG06/12 | 0.38 | 2.368851 | 2.927968 | 42.685798 | 1.734856 | 34.324344 | 9.896694 | 5.099104 | 8.378095 | 283.341952 | 55.630284 | 15.507938 | 1.761756 | 1.103467 | BDL | 2.778333
5 | MBMG08/09 | 3.28 | 53.392818 | 2.591988 | 17.815477 | 7.330267 | 338.808914 | 18.893428 | 2.133193 | 194.71621 | 86.31394 | 73.281638 | 408.967933 | 1.697466 | 7.612057 | 0.162817 | 5.891181
Sl No | Sample No. | FC % | La | Ce | Pr | Nd | Sm | Eu | Gd | Tb | Dy | Ho | Er | Tm | Yb | Lu | Hf | Ta | W | Th | U
1 | MBMG04/09 | 1 | 10.946002 | 20.621284 | 2.062657 | 8.174748 | 1.630153 | 0.335809 | 1.875564 | 0.351566 | 2.222771 | 0.483911 | 1.379123 | 0.197265 | 1.159987 | 0.162415 | 0.759915 | 0.117861 | 13.363157 | 3.660273 | 1.25762
2 | MBMG01/11 | 2.68 | 40.392295 | 79.922411 | 9.786224 | 38.71209 | 8.49399 | 1.835204 | 8.794827 | 1.82342 | 12.270037 | 2.801118 | 8.106641 | 1.230015 | 7.201551 | 1.133791 | 5.070675 | 0.611424 | 5.871633 | 13.016176 | 9.369483
3 | MBMG07/21 | 2.14 | 39.817517 | 77.829935 | 8.510459 | 33.636 | 7.204415 | 1.54253 | 7.347681 | 1.482103 | 9.533406 | 2.166173 | 6.114683 | 0.941406 | 5.422018 | 0.793754 | 2.944824 | 0.263972 | 4.458594 | 10.287776 | 6.43384
4 | MBMG06/12 | 0.38 | 30.899391 | 66.02116 | 6.00844 | 25.257996 | 5.19445 | 0.951184 | 5.941521 | 1.164829 | 7.785847 | 1.754961 | 4.881403 | 0.710392 | 3.877435 | 0.571057 | 0.502449 | 0.377419 | 9.99695 | 2.809608 | 1.567092
5 | MBMG08/09 | 3.28 | 86.086794 | 170.894447 | 19.582412 | 72.763172 | 15.465815 | 1.864045 | 14.267697 | 2.556181 | 13.16778 | 2.435781 | 6.242997 | 0.885221 | 5.024898 | 0.789576 | 13.112758 | 2.746612 | 3.281997 | 46.007998 | 8.810077