## Sheet1
Details of the chemical analysis of primary Borehole samples during G4 work for Manganese in Bharatbahal Manganese and Graphite (G3) Block , Dist.-Balangir, Odisha
Sl. No. | Sample No. | Type of Sample | From (m) | To (m) | Thickness (m) | True Thickness (m) | Mn % | SiO2 % | P2O5 % | Fe2O3 % | MnO2 % | Acid Insoluble%
1 | MLB-02M-01 | Borehole | 19.89 | 20.89 | 1 | 0.8949344 | 12.574 | 35.752 | 0.303 | 19.809 | 12.45 | 49.81
2 | MLB-02M-02 | Borehole | 20.89 | 21.89 | 1 | 0.8949344 | 14.883 | 24.709 | 0.584 | 27.57 | 15 | 38.36
3 | MLB-02M-03 | Borehole | 21.89 | 22.89 | 1 | 0.8949344 | 20.237 | 18.96 | 0.665 | 31.298 | 19.19 | 23.96
4 | MLB-02M-04 | Borehole | 22.89 | 23.89 | 1 | 0.8949344 | 17.348 | 23.378 | 0.984 | 26.887 | 15.52 | 29.15
5 | MLB-02M-05 | Borehole | 23.89 | 24.89 | 1 | 0.8949344 | 11.892 | 32.915 | 0.341 | 17.74 | 11.8 | 36.13 | 15.3868 | 27.1428 | 0.5754 | 24.6608 | 14.792 | 35.482
6 | MLB-02M-06 | Borehole | 24.89 | 25.89 | 1 | 0.8949344 | 6.33 | 44.995 | 0.523 | 11.786 | 6.72 | 58.3
7 | MLB-02M-07 | Borehole | 25.89 | 26.89 | 1 | 0.8949344 | 13.72 | 33.409 | 0.756 | 16.097 | 15.12 | 37.54
8 | MLB-02M-08 | Borehole | 26.89 | 27.89 | 1 | 0.8949344 | 13.223 | 30.219 | 1.376 | 20.86 | 13.57 | 43.3
9 | MLB-02M-09 | Borehole | 27.89 | 28.89 | 1 | 0.8949344 | 14.206 | 35.614 | 0.788 | 17.692 | 15.84 | 47.93
10 | MLB-02M-10 | Borehole | 28.89 | 29.49 | 0.6 | 0.5369606 | 20.008 | 23.455 | 0.846 | 22.744 | 12.36 | 26.68 | 14.76494 | 31.47639 | 0.9521111 | 18.97094 | 14.42944 | 40.21611
11 | MLB-03M-01 | Borehole | 11.5 | 12 | 0.5 | 0.4330127 | 15.032 | 20.006 | 0.562 | 31.941 | 15.62 | 27.29
12 | MLB-03M-02 | Borehole | 12 | 13 | 1 | 0.8660254 | 23.542 | 25.54 | 0.258 | 19.744 | 18.23 | 49.47
13 | MLB-03M-03 | Borehole | 13 | 14 | 1 | 0.8660254 | 14.652 | 35.131 | 0.319 | 28.265 | 15.94 | 36.98
14 | MLB-03M-04 | Borehole | 14 | 15 | 1 | 0.8660254 | 15.561 | 28.288 | 0.364 | 32.232 | 17.31 | 29.35
15 | MLB-03M-05 | Borehole | 15 | 16 | 1 | 0.8660254 | 17.512 | 29.454 | 0.276 | 29.387 | 18.77 | 30.61
16 | MLB-03M-06 | Borehole | 16 | 17 | 1 | 0.8660254 | 17.913 | 31.358 | 0.287 | 27.054 | 19.5 | 32.96
17 | MLB-03M-07 | Borehole | 17 | 18 | 1 | 0.8660254 | 16.367 | 32.549 | 0.381 | 24.412 | 17.72 | 33.55
18 | MLB-03M-08 | Borehole | 18 | 19 | 1 | 0.8660254 | 15.105 | 31.45 | 0.248 | 25.397 | 15.66 | 32.48
19 | MLB-03M-09 | Borehole | 19 | 20 | 1 | 0.8660254 | 17.226 | 29.52 | 0.358 | 26.873 | 17.44 | 30.59
20 | MLB-03M-10 | Borehole | 20 | 21 | 1 | 0.8660254 | 21.366 | 25.578 | 0.391 | 25.819 | 21.05 | 28.02
21 | MLB-03M-11 | Borehole | 21 | 22 | 1 | 0.8660254 | 21.951 | 26.913 | 0.207 | 27.262 | 23.22 | 30.54
22 | MLB-03M-12 | Borehole | 22 | 23 | 1 | 0.8660254 | 19.996 | 28.388 | 0.522 | 23.44 | 20.62 | 33.7
23 | MLB-03M-13 | Borehole | 23 | 24 | 1 | 0.8660254 | 20.428 | 27.141 | 0.355 | 23.444 | 19.7 | 31.61 | 18.3308 | 28.35432 | 0.3427266 | 26.76365 | 18.44103 | 32.7938
24 | MLB-03M-14 | Borehole | 24 | 25 | 1 | 0.8829476 | 25.037 | 23.487 | 0.493 | 23.105 | 19.56 | 28.17 | 25.037 | 23.487 | 0.493 | 23.105 | 19.56 | 28.17
25 | MLB-03M-15 | Borehole | 25 | 26 | 1 | 0.898794 | 23.994 | 22.21 | 0.502 | 26.405 | 21.94 | 26.18
26 | MLB-03M-16 | Borehole | 26 | 27 | 1 | 0.898794 | 16.72 | 28.914 | 0.607 | 19.298 | 19.38 | 42.05
27 | MLB-03M-17 | Borehole | 27 | 28 | 1 | 0.898794 | 22.901 | 26.885 | 0.309 | 23.921 | 18.74 | 28.55 | 21.205 | 25.65499 | 0.4744027 | 22.82143 | 20.131 | 32.04038
28 | MLB-04M-01 | Borehole | 21 | 22 | 1 | 0.8526402 | 13.467 | 35.899 | 1.383 | 17.066 | 12.79 | 46.79
29 | MLB-04M-02 | Borehole | 22 | 23 | 1 | 0.8526402 | 18.219 | 18.846 | 1.71 | 28.39 | 19.16 | 28.54 | 15.843 | 27.3725 | 1.5465 | 22.728 | 15.975 | 37.665
30 | MLB-04M-03 | Borehole | 23 | 24 | 1 | 0.8660254 | 9.656 | 39.074 | 0.955 | 14.012 | 10.42 | 54.44
31 | MLB-04M-04 | Borehole | 24 | 25 | 1 | 0.8660254 | 10.031 | 39.395 | 0.986 | 13.706 | 11.61 | 54.72
32 | MLB-04M-05 | Borehole | 25 | 26 | 1 | 0.8660254 | 23.579 | 26.185 | 1.561 | 13.11 | 22.02 | 35.54
33 | MLB-04M-06 | Borehole | 26 | 27 | 1 | 0.8660254 | 16.475 | 37.602 | 0.718 | 12.628 | 14.71 | 44 | 16.695 | 34.394 | 1.088333 | 13.148 | 16.11333 | 44.75333
34 | MLB-04M-07 | Borehole | 27 | 27.7 | 0.7 | 0.6062178 | 9.156 | 40.137 | 1.94 | 13.841 | 10.8 | 54.16
35 | MLB-05M-01 | Borehole | 11 | 12 | 1 | 0.8870108 | 17.118 | 28.86 | 0.673 | 15.696 | 16.29 | 40.32
36 | MLB-05M-02 | Borehole | 12 | 13 | 1 | 0.8870108 | 21.173 | 21.406 | 1.113 | 20.794 | 18.8 | 36.02
37 | MLB-05M-03 | Borehole | 13 | 14 | 1 | 0.8870108 | 24.591 | 5.083 | 1.475 | 43.067 | 22.67 | 11.02 | 20.96067 | 18.44967 | 1.087 | 26.519 | 19.25333 | 29.12
38 | MLB-05M-04 | Borehole | 14 | 15 | 1 | 0.9271839 | 28.949 | 7.226 | 1.292 | 36.484 | 20.78 | 14.03
39 | MLB-05M-05 | Borehole | 15 | 16 | 1 | 0.9271839 | 32.118 | 5.673 | 0.963 | 37.926 | 20.44 | 11.51
40 | MLB-05M-06 | Borehole | 16 | 17 | 1 | 0.9271839 | 30.903 | 8.836 | 1.309 | 31.15 | 21.48 | 19.33
41 | MLB-05M-07 | Borehole | 17 | 18 | 1 | 0.9271839 | 29.889 | 8.826 | 1.12 | 31.574 | 19.43 | 20.75 | 30.46475 | 7.64025 | 1.171 | 34.2835 | 20.5325 | 16.405
42 | MLB-05M-08 | Borehole | 18 | 19 | 1 | 0.9271839 | 6.474 | 44.466 | 0.976 | 12.454 | 4.72 | 64.6
43 | MLB-05M-09 | Borehole | 19 | 20 | 1 | 0.8949344 | 17.584 | 29.302 | 0.535 | 14.693 | 17.87 | 45.96
44 | MLB-05M-10 | Borehole | 20 | 21 | 1 | 0.8949344 | 20.581 | 22.038 | 2.09 | 23.912 | 18.47 | 33.45 | 19.0825 | 25.67 | 1.3125 | 19.3025 | 18.17 | 39.705
45 | MLB-05M-11 | Borehole | 21 | 22 | 1 | 0.9396926 | 29.446 | 15.364 | 1.844 | 27.631 | 20.22 | 20.56
46 | MLB-05M-12 | Borehole | 22 | 23 | 1 | 0.9396926 | 32.014 | 12.077 | 1.853 | 27.706 | 21.17 | 17.01 | 30.73 | 13.7205 | 1.8485 | 27.6685 | 20.695 | 18.785