## check
Details of Primary Sample Analysis Vs Check Samples analysis (External Check for Graphite) of Trench and Borehole samples in Bharatbahal Manganese and Graphite (G3) Block, District: Balangir, Odisha
Sl. No. | Sample Type | Check Sample No. | Primary Sample No. | Primary Sample Analysis Result (%) |  |  |  | Check Sample Analysis Result (%) |  |  |  | Difference w.r.t Primary Sample Analysis Result (%)
|  |  |  | Moisture % | Ash % | VM % | FC % | Moisture % | Ash % | VM % | FC % | Moisture % | Ash % | VM % | FC %
1 | Trench | ECHMBG-01 | MBT-02/09 | 2.3 | 91.8 | 5.7 | 0.2 | 3.14 | 91.7 | 5.11 | 0.05 | -0.84 | 0.1 | 0.59 | 0.15
2 |  | ECHMBG-02 | MBT-03/08 | 3.3 | 89.7 | 6.7 | 0.3 | 4.42 | 89.6 | 5.94 | 0.04 | -1.12 | 0.1 | 0.76 | 0.26
3 |  | ECHMBG-03 | MBT-05/02 | 1.9 | 91.3 | 6.5 | 0.3 | 2.97 | 90.8 | 6.18 | 0.05 | -1.07 | 0.5 | 0.32 | 0.25
4 | Borehole | ECHMBG-04 | MBMG-02/05 | 3 | 82.1 | 14.5 | 0.4 | 4.42 | 81.22 | 11.21 | 3.15 | -1.42 | 0.88 | 3.29 | -2.75
5 |  | ECHMBG-05 | MBMG-04/12 | 4.7 | 83.1 | 7.3 | 4.9 | 6.45 | 81.7 | 7.1 | 4.75 | -1.75 | 1.4 | 0.2 | 0.15
6 |  | ECHMBG-06 | MBMG-07/18 | 5.27875 | 85.40264 | 9.114867 | 0.2037436 | 6.8 | 85.6 | 7.56 | 0.04 | -1.52125 | -0.1973606 | 1.554867 | 0.1637436
7 |  | ECHMBG-07 | MBMG-07/23 | 3.385773 | 82.72914 | 9.336525 | 4.548564 | 4.5 | 83.5 | 5.78 | 6.22 | -1.114227 | -0.7708618 | 3.556525 | -1.671436
8 |  | ECHMBG-08 | MBMG-08/05 | 5.543977 | 78.38683 | 15.81951 | 0.2496874 | 6.2 | 78.2 | 15.55 | 0.05 | -0.6560233 | 0.1868278 | 0.2695081 | 0.1996874
9 |  | ECHMBG-09 | MBMG-08/12 | 0.9451036 | 97.32882 | 1.473356 | 0.2527247 | 1.02 | 96.6 | 2.36 | 0.02 | -0.07489644 | 0.7288156 | -0.8866439 | 0.2327247