## Sheet1
STATEMENT SHOWING CHEMICAL ANALYSIS REPORT OF PRIMARY BOREHOLE SAMPLES FOR GRAPHITE IN BHARATBAHAL MANGANESE AND GRAPHITE (G3) BLOCK DIST.-BALANGIR, ODISHA
Sl. No. | Borehole No. | Sample No. | From (m) | To (m) | Thickness (m) | Moisture % | Ash % | VM % | FC %
1 | MBMG1 | MBMG1/8 | 39 | 40 | 1 | 2.056632 | 88.97168 | 5.365127 | 3.606557
2 | MBMG1 | MBMG1/9 | 40 | 41 | 1 | 2.650452 | 85.71874 | 8.35672 | 3.274088
3 | MBMG1 | MBMG1/10 | 41 | 42 | 1 | 2.283897 | 87.85776 | 5.464007 | 4.394334
4 | MBMG1 | MBMG1/11 | 42 | 43 | 1 | 2.298608 | 88.33825 | 6.684943 | 2.678195
5 | MBMG1 | MBMG1/12 | 43 | 44 | 1 | 3.882553 | 86.50813 | 7.449648 | 2.15967 | 2.634428 | 87.47891 | 6.664089 | 3.222569 | #REF! | #REF!
6 | MBMG2 | MBMG2/4 | 43 | 44 | 1 | 2.7 | 82.2 | 7.1 | 8
7 | MBMG2 | MBMG2/5 | 48 | 49 | 1 | 3 | 82.1 | 14.5 | 0.4
8 | MBMG2 | MBMG2/6 | 52 | 53 | 1 | 1.4 | 87.5 | 6.7 | 4.4
9 | MBMG2 | MBMG2/7 | 53 | 54 | 1 | 1.3 | 84.5 | 10.7 | 3.5
10 | MBMG2 | MBMG2/8 | 54 | 55 | 1 | 2.5 | 83 | 11.2 | 3.3 | 2.05 | 84.275 | 10.775 | 2.9 | #REF! | #REF!
11 | MBMG2 | MBMG2/9 | 58.4 | 59.1 | 0.7 | 1.3 | 92.9 | 4.8 | 1
12 | MBMG2 | MBMG2/10 | 61.2 | 62.4 | 1.2 | 1.8 | 89.3 | 5.8 | 3.1
13 | MBMG2 | MBMG2/11 | 63.8 | 64.8 | 1 | 1.1 | 89.3 | 4.3 | 5.3
14 | MBMG4 | MBMG4/10 | 41.4 | 43.3 | 1.9 | 0.8 | 87.8 | 7.4 | 4
15 | MBMG4 | MBMG4/11 | 43.3 | 45 | 1.7 | 1 | 89.1 | 4.2 | 5.7
16 | MBMG4 | MBMG4/12 | 45 | 46.5 | 1.5 | 4.7 | 83.1 | 7.3 | 4.9
17 | MBMG4 | MBMG4/13 | 46.5 | 48 | 1.5 | 1.2 | 89.3 | 4.2 | 5.3
18 | MBMG4 | MBMG4/14 | 48 | 49.2 | 1.2 | 0.6 | 92.9 | 5.1 | 1.4
19 | MBMG4 | MBMG4/15 | 49.2 | 50.4 | 1.2 | 0.7 | 89.2 | 7.2 | 2.9
20 | MBMG5 | MBMG 05/01 | 75 | 76 | 1 | 1.3 | 73.4 | 25.1 | 0.2
21 | MBMG5 | MBMG 05/02 | 76 | 77 | 1 | 1.7 | 94.1 | 4 | 0.2
22 | MBMG5 | MBMG 05/03 | 77 | 78 | 1 | 1.5 | 90.1 | 8.2 | 0.2
23 | MBMG5 | MBMG 05/04 | 95 | 96 | 1 | 2.8 | 89.6 | 6.9 | 0.7 | 1.578616 | 87.62976 | 6.995313 | 2.089418 | #REF! | #REF!
24 | MBMG5 | MBMG 05/05 | 74 | 75 | 1 | 1.1 | 61.7 | 37 | 0.2 | 25.037 | 23.487 | 0.493 | 23.105 | 19.56 | 28.17
25 | MBMG5 | MBMG 05/07 | 94 | 95 | 1 | 3.3 | 90.6 | 5.9 | 0.2
26 | MBMG5 | MBMG 05/08 | 96 | 97 | 1 | 2.2 | 80.6 | 17 | 0.2
27 | MBMG6 | MBMG-06/05 | 6 | 7 | 1 | 4.373907 | 90.05249 | 5.223644 | 0.3499625 | 3.291302 | 88.12937 | 9.091367 | 0.2278538 | #REF! | #REF!
28 | MBMG6 | MBMG-06/06 | 7 | 8 | 1 | 5.140665 | 89.13043 | 5.424297 | 0.3046036
29 | MBMG6 | MBMG-06/07 | 8 | 9 | 1 | 3.725433 | 91.43444 | 4.669463 | 0.1706659 | 4.433049 | 90.28244 | 5.04688 | 0.2376347 | #REF! | #REF!
30 | MBMG6 | MBMG-06/08 | 9 | 10 | 1 | 3.628186 | 85.57721 | 10.64453 | 0.150075
31 | MBMG6 | MBMG-06/09 | 10 | 11 | 1 | 4.80279 | 88.43574 | 6.595627 | 0.1658438
32 | MBMG6 | MBMG-06/10 | 11 | 12 | 1 | 1.253225 | 93.30999 | 5.276373 | 0.1604128
33 | MBMG6 | MBMG-06/11 | 12 | 13 | 1 | 0.7520176 | 91.37931 | 5.759354 | 2.109318 | 2.269344 | 91.04168 | 5.877118 | 0.8118581 | #REF! | #REF!
34 | MBMG6 | MBMG-06/12 | 13 | 14 | 1 | 0.7548309 | 94.00664 | 4.861111 | 0.3774155
35 | MBMG6 | MBMG-06/13 | 14 | 15 | 1 | 0.970455 | 94.17727 | 4.609144 | 0.2431313
36 | MBMG6 | MBMG-06/14 | 15 | 16.5 | 1.5 | 0.7608508 | 94.9853 | 2.26526 | 1.988587
37 | MBMG6 | MBMG-06/15 | 16.5 | 18 | 1.5 | 0.4291845 | 93.93289 | 4.135778 | 1.502146 | 0.688877 | 94.38864 | 3.552675 | 1.369808 | #REF! | #REF!
38 | MBMG6 | MBMG-06/16 | 18 | 19.5 | 1.5 | 4.346721 | 87.697 | 6.1515 | 1.804779
39 | MBMG6 | MBMG-06/17 | 19.5 | 20.5 | 1 | 5.169082 | 88.59903 | 5.628019 | 0.6038647
40 | MBMG6 | MBMG-06/18 | 20.5 | 21.5 | 1 | 5.450963 | 90.89317 | 3.45937 | 0.1964974
41 | MBMG7 | MBMG 07/12 | 21.5 | 22 | 0.5 | 5.518135 | 81.99482 | 12.32021 | 0.1668394 | 4.974799 | 88.00878 | 6.118686 | 0.8977375 | #REF! | #REF!
42 | MBMG7 | MBMG 07/13 | 22 | 23 | 1 | 7.208212 | 83.41888 | 9.18449 | 0.1884178
43 | MBMG7 | MBMG 07/16 | 25 | 26 | 1 | 1.894849 | 87.48332 | 8.433413 | 2.188417
44 | MBMG7 | MBMG 07/17 | 26 | 27 | 1 | 1.693064 | 88.64009 | 9.512234 | 0.154615 | 1.793957 | 88.0617 | 8.972824 | 1.171516 | #REF! | #REF!
45 | MBMG7 | MBMG 07/18 | 27 | 28 | 1 | 5.27875 | 85.40264 | 9.114867 | 0.2037436
46 | MBMG7 | MBMG 07/19 | 28 | 29 | 1 | 4.497955 | 78.35075 | 16.24262 | 0.9086779 | 4.888353 | 81.87669 | 12.67874 | 0.5562107 | #REF! | #REF!
47 | MBMG7 | MBMG 07/20 | 29 | 30 | 1 | 4.439312 | 83.47447 | 9.468822 | 2.617398
48 | MBMG7 | MBMG 07/21 | 30 | 31 | 1 | 3.421634 | 82.75938 | 11.6777 | 2.14128 | 3.930473 | 83.11692 | 10.57326 | 2.379339 | #REF! | #REF!
49 | MBMG7 | MBMG 07/22 | 31 | 32 | 1 | 3.497567 | 86.80049 | 7.96837 | 1.733577
50 | MBMG7 | MBMG 07/23 | 32 | 33 | 1 | 3.385773 | 82.72914 | 9.336525 | 4.548564 | 16.788 | 25.764 | 0.151 | 21.332 | 14.15 | 35.27
51 | MBMG7 | MBMG 07/24 | 33 | 34 | 1 | 1.360397 | 93.67307 | 4.76653 | 0.2
52 | MBMG7 | MBMG 07/25 | 34 | 35 | 1 | 1.062032 | 71.54236 | 24.66811 | 2.727492
53 | MBMG8 | MBMG-08/04 | 62.5 | 63.5 | 1 | 1.327689 | 66.8655 | 17.25996 | 14.54685
54 | MBMG8 | MBMG-08/05 | 66 | 67 | 1 | 5.543977 | 78.38683 | 15.81951 | 0.2496874
55 | MBMG8 | MBMG-08/06 | 67 | 68 | 1 | 1.060539 | 87.91427 | 7.158639 | 3.866549
56 | MBMG8 | MBMG-08/07 | 68 | 69 | 1 | 1.36467 | 89.3859 | 5.029062 | 4.220369
57 | MBMG8 | MBMG-08/08 | 69 | 70 | 1 | 2.258331 | 87.33131 | 6.19664 | 4.213715
58 | MBMG8 | MBMG-08/09 | 70 | 71 | 1 | 1.828339 | 89.84256 | 5.053327 | 3.275775
59 | MBMG8 | MBMG-08/10 | 71 | 71.5 | 0.5 | 3.171738 | 84.9149 | 10.15988 | 1.753481
60 | MBMG8 | MBMG-08/11 | 74 | 75 | 1 | 1.785382 | 89.28771 | 8.770225 | 0.1566859
61 | MBMG8 | MBMG-08/12 | 75 | 76 | 1 | 0.9451036 | 97.32882 | 1.473356 | 0.2527247
62 | MBMG8 | MBMG-08/13 | 76 | 77 | 1 | 0.503416 | 96.14815 | 3.158828 | 0.1896081
63 | MBMG8 | MBMG-08/14 | 77 | 78 | 1 | 0.6765605 | 75.38193 | 14.60061 | 9.340899