## Sheet1
Details of the chemical analysis of primary borehole samples during G4 work for Graphite in Bharatbahal Manganese and Graphite (G-3) Block Dist.-Balangir, Odisha
Sl. No. | Sample No. | Type of Sample | From (m) | To (m) | Thickness (m) | True Thickness (m) | Lithology | M % | ASH % | VM % | FC %
1 | MLB-01G-01 | Borehole | 58.7 | 59.7 | 1 | 0.9396926 | Khondalite with Graphite | 0.3 | 88.41 | 6.21 | 5.08
2 | MLB-01G-02 | Borehole | 59.7 | 60.7 | 1 | 0.9396926 | Khondalite with Graphite | 0.31 | 88.56 | 6.89 | 4.24
3 | MLB-01G-03 | Borehole | 60.7 | 61.7 | 1 | 0.9396926 | Khondalite with Graphite | 0.37 | 86.4 | 8.51 | 4.72
4 | MLB-01G-04 | Borehole | 61.7 | 62.7 | 1 | 0.9396926 | Khondalite with Graphite | 0.35 | 88.97 | 7.81 | 2.87 | 0.3325 | 88.085 | 7.355 | 4.2275
5 | MLB-02G-01 | Borehole | 40.79 | 41.79 | 1 | 0.7253744 | Khondalite with Graphite | 1.46 | 79.55 | 11.63 | 7.36
6 | MLB-02G-02 | Borehole | 41.79 | 42.59 | 0.8 | 0.5802995 | Khondalite with Graphite | 1.03 | 80.79 | 11.06 | 7.12
7 | MLB-02G-03 | Borehole | 42.59 | 43.39 | 0.8 | 0.5802995 | Khondalite with Graphite | 2.58 | 80.92 | 13.38 | 3.12 | 1.672308 | 80.35308 | 11.99308 | 5.981538
8 | MLB-03G-01 | Borehole | 35.5 | 36.2 | 0.7 | 0.5936337 | Khondalite with Graphite | 0.32 | 90.75 | 6.22 | 2.71
9 | MLB-03G-02 | Borehole | 36.2 | 37 | 0.8 | 0.6784385 | Khondalite with Graphite | 1.12 | 86.18 | 10.49 | 2.21 | 0.7466667 | 88.31267 | 8.497333 | 2.443333
10 | MLB-03G-03 | Borehole | 37 | 38 | 1 | 0.8480481 | Khondalite with Graphite | 0.51 | 90.44 | 7.59 | 1.46
11 | MLB-03G-04 | Borehole | 38 | 39 | 1 | 0.8480481 | Khondalite with Graphite | 0.88 | 90.52 | 7.03 | 1.57
12 | MLB-03G-05 | Borehole | 39 | 40 | 1 | 0.8480481 | Khondalite with Graphite | 2 | 85.66 | 8.19 | 4.15
13 | MLB-03G-06 | Borehole | 40 | 41 | 1 | 0.8480481 | Khondalite with Graphite | 3.66 | 83.24 | 10.16 | 2.94
14 | MLB-03G-07 | Borehole | 41 | 42 | 1 | 0.8480481 | Khondalite with Graphite | 3.2 | 83.07 | 9.45 | 4.28
15 | MLB-03G-08 | Borehole | 42 | 43 | 1 | 0.8480481 | Khondalite with Graphite | 2.84 | 83.98 | 9.54 | 3.64 | 2.925 | 83.9875 | 9.335 | 3.7525
16 | MLB-05G-01 | Borehole | 39.1 | 40.1 | 1 | 0.9396926 | Khondalite with Graphite | 0.85 | 85.35 | 8.36 | 5.44
17 | MLB-05G-02 | Borehole | 40.1 | 41.1 | 1 | 0.9396926 | Khondalite with Graphite | 1.53 | 85.87 | 9.49 | 3.11
18 | MLB-05G-03 | Borehole | 41.1 | 42.1 | 1 | 0.9396926 | Khondalite with Graphite | 1.89 | 84.16 | 9.46 | 4.49
19 | MLB-05G-04 | Borehole | 42.1 | 43.1 | 1 | 0.9396926 | Khondalite with Graphite | 2.14 | 85.71 | 9.12 | 3.03
20 | MLB-05G-05 | Borehole | 46.82 | 47.55 | 0.73 | 0.6859756 | Khondalite | 4.99 | 80.68 | 10.87 | 3.46 | 2.125307 | 84.56372 | 9.379514 | 3.931459