## Sheet1
Statement showing details of Bed Rock Samples collected in Bharatbahal Mangansese and Graphite (G3) Block, District - Balangir, Odisha
Sl. No. | Sample No. | Type of Sample | Easting (m) | Northing (m) | Mn% | SiO2% | P2O5% | Fe2O3% | MnO2% | Acid Insoluble% | M % | ASH % | VM % | FC %
1 | LB-CH-03 | Bed Rock (Channel) | 732578 | 2302110 | 22.142 | 30.904 | 0.56 | 18.943 | 19.28 | 39.16
2 | LB-CH-04 |  | 732539 | 2301598 | 25.117 | 16.673 | 1.154 | 20.247 | 22.29 | 25.79
3 | LB-CH-65 |  | 732539 | 2301598 | 11.668 | 57.637 | 0.3 | 11.435 | 12.89 | 70.15
4 | LB-CH-66 |  | 732539 | 2301598 | 12.771 | 56.089 | 0.806 | 12.588 | 12.72 | 66.61
5 | LB-CH-67 |  | 732539 | 2301598 | 21.657 | 40.506 | 1.361 | 15.393 | 15.56 | 50.85
6 | LB-CH-68 |  | 732539 | 2301598 | 14.002 | 50.867 | 0.445 | 14.293 | 13.38 | 63.52
7 | LB-CH-69 |  | 732539 | 2301598 | 15.701 | 46.717 | 0.419 | 14.905 | 14.64 | 59.44
8 | LB-CH-70 |  | 732565 | 2301650 | 17.322 | 11.925 | 0.527 | 52.559 | 16.35 | 16.25
9 | LB-CH-71 |  | 732565 | 2301650 | 12.682 | 49.662 | 0.31 | 15.444 | 9.27 | 65.56
10 | LB-CH-72 |  | 732565 | 2301650 | 33.32 | 17.004 | 0.387 | 23.08 | 24.36 | 23.25
11 | LB-CH-73 |  | 732577 | 2301868 | 20.392 | 33.858 | 0.391 | 18.696 | 18.69 | 45.38
12 | LB-CH-74 |  | 732577 | 2301868 | 9.664 | 57.29 | 0.859 | 11.026 | 7.83 | 66.62
13 | LB-CH-75 |  | 732596 | 2301982 | 7.471 | 57.139 | 0.299 | 10.097 | 2.95 | 72.93 | 1.06 | 89.91 | 4.29 | 4.74
14 | LB-CH-76 |  | 732596 | 2301982 | 8.582 | 44.358 | 0.439 | 12.551 | 2.65 | 66.54 | 1.23 | 85.69 | 6.52 | 6.56
15 | LB-CH-90 |  | 732897 | 2302643 | 13.901 | 43.355 | 0.888 | 17.595 | 11.48 | 57.98
16 | LB-CH-91 |  | 732702 | 2302457 | 5.757 | 54.556 | 0.268 | 18.768 | 6.19 | 64.49