## Trench-Mn
Analytical Results of Primary Trench Samples in Bharatbahal Mangansese and Graphite (G3) Block, District - Balangir, Odisha
Sl. No. | Trench No. | Sample No. | From (m) | To (m) | Thickness (m) | Lithology | Mn % | SiO2 % | P2O5 % | Fe2O3 % | MnO2 % | Acid Insoluble% | Moist % | Ash % | VM % | FC %
1 | Trench 1 | MBT 01/01 | 0.52463658 | 59.5879 | 0.1198 | 8.9509 | 0.52463658 | 59.5879 | 0.1198 | 8.9509 | <0.10 | 78.81 | 2 | 92.7 | 5 | 0.3
2 |  | MBT 01/02 | 1.25299296 | 57.2987 | 0.1587 | 10.0898 | 1.25299296 | 57.2987 | 0.1587 | 10.0898 | 0.3006536 | 80.04 | 2.1 | 92.6 | 5 | 0.3
3 | Trench 2 | MBT 02/01 | 11.98670262 | 54.0077 | 0.0777 | 12.7675 | 11.98670262 | 54.0077 | 0.0777 | 12.7675 | 8.166381 | 67.78 | 0.8 | 93.8 | 5.1 | 0.3
4 |  | MBT 02/02 | 11.6650887 | 43.07 | 0.1403 | 14.2989 | 11.6650887 | 43.07 | 0.1403 | 14.2989 | 12.85888 | 58.83 | 2.1 | 90.3 | 7.4 | 0.2
5 |  | MBT 02/03 | 25.62539466 | 32.8857 | 0.1228 | 13.3892 | 25.62539466 | 32.8857 | 0.1228 | 13.3892 | 18.98521 | 43.03 | 1.5 | 91 | 7.4 | 0.1
6 |  | MBT 02/04 | 11.57941794 | 47.7871 | 0.1171 | 19.1447 | 11.57941794 | 47.7871 | 0.1171 | 19.1447 | 7.533228 | 62.52 | 1.1 | 93.4 | 5.1 | 0.4
7 |  | MBT 02/05 | 13.66905636 | 51.9066 | 0.0737 | 15.0308 | 13.66905636 | 51.9066 | 0.0737 | 15.0308 | 10.36852 | 64.99 | 0.8 | 94.1 | 4.9 | 0.2
8 |  | MBT 02/06 | 10.8672507 | 46.326 | 0.0972 | 15.1123 | 10.8672507 | 46.326 | 0.0972 | 15.1123 | 9.703125 | 62.02 | 1.7 | 91.3 | 6.8 | 0.2
9 |  | MBT 02/07 | 9.07436154 | 47.6751 | 0.0773 | 14.4063 | 9.07436154 | 47.6751 | 0.0773 | 14.4063 | 6.369231 | 58.03 | 2.1 | 91.1 | 6.6 | 0.2
10 |  | MBT 02/08 | 10.07196888 | 48.0248 | 0.112 | 14.5627 | 10.07196888 | 48.0248 | 0.112 | 14.5627 | 11.56544 | 60.92 | 1.7 | 91.9 | 6.2 | 0.2
11 |  | MBT 02/09 | 8.25584172 | 50.6552 | 0.1223 | 13.8835 | 8.25584172 | 50.6552 | 0.1223 | 13.8835 | 10.76752 | 63.58 | 2.3 | 91.8 | 5.7 | 0.2
12 |  | MBT 02/10 | 10.14199272 | 42.8402 | 0.0818 | 15.0805 | 10.14199272 | 42.8402 | 0.0818 | 15.0805 | 9.328867 | 55.44 | 3.2 | 89.6 | 6.9 | 0.3
13 |  | MBT 02/11 | 5.50655394 | 45.76 | 0.0697 | 14.5311 | 5.50655394 | 45.76 | 0.0697 | 14.5311 | 5.715075 | 57.4 | 2.9 | 89.3 | 7.7 | 0.1
14 |  | MBT 02/12 | 7.39758492 | 48.3578 | 0.0732 | 13.4128 | 7.39758492 | 48.3578 | 0.0732 | 13.4128 | 9.2 | 61.59 | 2.6 | 91 | 6 | 0.4
15 | Trench 3 | MBT 03/01 | 9.08907894 | 36.706 | 0.5482 | 20.0591 | 9.08907894 | 36.706 | 0.5482 | 20.0591 | 6.081081 | 53.37 | 4.5 | 83.8 | 8.8 | 2.9
16 |  | MBT 03/02 | 12.44402646 | 34.9293 | 0.152 | 16.5305 | 12.44402646 | 34.9293 | 0.152 | 16.5305 | 10.74788 | 50.15 | 5.3 | 83.3 | 11.2 | 0.2
17 |  | MBT 03/03 | 11.70513552 | 40.1238 | 0.0802 | 15.465 | 11.70513552 | 40.1238 | 0.0802 | 15.465 | 9.455556 | 56.21 | 4.4 | 85.3 | 10.1 | 0.2
18 |  | MBT 03/04 | 5.77185444 | 53.3738 | 0.0487 | 8.1385 | 5.77185444 | 53.3738 | 0.0487 | 8.1385 | 4.859155 | 74.13 | 2.9 | 91 | 5.8 | 0.3
19 |  | MBT 03/05 | 6.80222736 | 48.9086 | 0.0673 | 10.0548 | 6.80222736 | 48.9086 | 0.0673 | 10.0548 | 7.725191 | 69.79 | 2.9 | 90.5 | 6.3 | 0.3
20 |  | MBT 03/06 | 6.096102 | 45.9878 | 0.076 | 15.0633 | 6.096102 | 45.9878 | 0.076 | 15.0633 | 5.886256 | 65.99 | 3.9 | 89.4 | 6.4 | 0.3
21 |  | MBT 03/07 | 14.92321122 | 38.1899 | 0.594 | 20.5007 | 14.92321122 | 38.1899 | 0.594 | 20.5007 | 11.29324 | 50.73 | 3.2 | 89 | 7.6 | 0.2
22 |  | MBT 03/08 | 11.80869954 | 41.9907 | 0.7891 | 20.564 | 11.80869954 | 41.9907 | 0.7891 | 20.564 | 7.18589 | 52.61 | 3.3 | 89.7 | 6.7 | 0.3
23 |  | MBT 03/09 | 4.47656832 | 39.2535 | 0.4073 | 28.6926 | 4.47656832 | 39.2535 | 0.4073 | 28.6926 | 1.657105 | 52.17 | 3.9 | 88 | 7.9 | 0.2
24 |  | MBT 03/10 | 4.6774221 | 47.3299 | 0.3285 | 23.8235 | 4.6774221 | 47.3299 | 0.3285 | 23.8235 | <0.10 | 63.96 | 2.7 | 90.4 | 6.6 | 0.3
25 |  | MBT 03/11 | 5.93955534 | 44.4827 | 0.9153 | 16.0378 | 5.93955534 | 44.4827 | 0.9153 | 16.0378 | 2.878075 | 67.25 | 1.2 | 87 | 6.2 | 5.6
26 | Trench 4 | MBT 03/12 | 3.57036378 | 42.0879 | 0.3162 | 27.0293 | 3.57036378 | 42.0879 | 0.3162 | 27.0293 | <0.10 | 55.1 | 3.5 | 88 | 8.2 | 0.3
27 |  | MBT 04/01 | 4.78578864 | 35.8988 | 0.1178 | 21.4351 | 4.78578864 | 35.8988 | 0.1178 | 21.4351 | 3.613466 | 52.82 | 3 | 87.6 | 9 | 0.4
28 |  | MBT 04/02 | 4.64659302 | 37.0889 | 0.0735 | 22.9725 | 4.64659302 | 37.0889 | 0.0735 | 22.9725 | 5.85159 | 55.61 | 2.8 | 88.5 | 8.5 | 0.2
29 | Trench 5 | MBT 05/01 | 1.8299925 | 52.1585 | 0.0685 | 17.6123 | 1.8299925 | 52.1585 | 0.0685 | 17.6123 | 1.81 | 70.1 | 1.7 | 92.4 | 5.7 | 0.2
30 |  | MBT 05/02 | 1.62658254 | 45.9825 | 0.0621 | 20.8005 | 1.62658254 | 45.9825 | 0.0621 | 20.8005 | <0.10 | 66.33 | 1.9 | 91.3 | 6.5 | 0.3

## Trench - Graphite (hidden)
TRENCH SAMPLING DETAILS OF LARAMBHA (G4) BLOCK
Trench 2 sampling done from N56W to S56E direction | [6 empty] | Moist % | Ash % | VM | FC
Sl.No. | Trench No | Sample No. | From | To | Thickness | Lithology |  |  | % | %
1 | Trench 2 | T2/LB/25 | 24 | 25 | 1 | Weathered Kondalite with Manganese ore and Graphite | 2.65 | 86.89 | 9 | 1.46
2 |  | T2/LB/26 | 25 | 26 | 1 | Weathered Kondalite with Manganese ore and Graphite | 2.33 | 85.92 | 10.09 | 1.66
3 |  | T2/LB/27 | 26 | 27 | 1 | Weathered Kondalite with Manganese ore and Graphite | 0.96 | 88.13 | 9.69 | 1.22
4 |  | T2/LB/28 | 27 | 28 | 1 | Weathered Kondalite with Manganese ore and Graphite | 1.73 | 86.82 | 8.67 | 2.78
5 |  | T2/LB/29 | 28 | 29 | 1 | Weathered Kondalite with Manganese ore and Graphite | 1.25 | 87.9 | 9.41 | 1.44
6 |  | T2/LB/30 | 29 | 30 | 1 | Weathered Kondalite with Manganese ore and Graphite | 1.38 | 86.35 | 10.32 | 1.95
7 |  | T2/LB/31 | 30 | 31 | 1 | Weathered Kondalite with Manganese ore and Graphite | 1.02 | 86.89 | 10.04 | 2.05
8 |  | T2/LB/32 | 31 | 32 | 1 | Weathered Kondalite with Manganese ore and Graphite | 1.66 | 86.79 | 9.6 | 1.95
9 |  | T2/LB/33 | 32 | 33 | 1 | Weathered Kondalite with Manganese ore and Graphite | 1.09 | 88.1 | 8.97 | 1.84
10 |  | T2/LB/34 | 33 | 34 | 1 | Weathered Kondalite with Manganese ore and Graphite | 1.63 | 86.53 | 9.66 | 2.18
11 |  | T2/LB/35 | 34 | 35 | 1 | Weathered Kondalite with Manganese ore and Graphite | 1 | 89.02 | 8.01 | 1.97
12 |  | T2/LB/36 | 35 | 36 | 1 | Weathered Kondalite with Manganese ore and Graphite | 0.74 | 90.14 | 7.56 | 1.56
13 |  | T2/LB/37 | 36 | 37 | 1 | Weathered Kondalite with Manganese ore and Graphite | 1.07 | 88.2 | 8.69 | 2.04
14 |  | T2/LB/38 | 37 | 38 | 1 | Weathered Kondalite with Manganese ore and Graphite | 0.83 | 82.65 | 7.64 | 8.88
15 |  | T2/LB/39 | 38 | 39 | 1 | Weathered Kondalite with Manganese ore and Graphite | 0.85 | 84.28 | 12.06 | 2.81
16 |  | T2/LB/40 | 39 | 40 | 1 | Weathered Kondalite with Manganese ore and Graphite | 1.1 | 85.58 | 10.73 | 2.59
17 |  | T2/LB/41 | 40 | 41 | 1 | Weathered Kondalite with Manganese ore and Graphite | 1.44 | 85.93 | 9.5 | 3.13
Trench 3 sampling done from West to East direction | [6 empty] | Moist % | Ash % | VM | FC
Sl.No. | Trench No | Sample No. | From | To | Thickness | Lithology |  |  | % | %
1 | Trench 3 | T3/LB/01 | 0 | 1 | 1 | Weathered Kondalite with Manganese ore and Graphite | 1.63 | 87.79 | 9.24 | 1.34
2 |  | T3/LB/02 | 1 | 2 | 1 | Weathered Kondalite with Manganese ore and Graphite | 1.7 | 87.36 | 9.68 | 1.26
3 |  | T3/LB/03 | 2 | 3 | 1 | Weathered Kondalite with Manganese ore and Graphite | 1.48 | 87.2 | 10.05 | 1.27
4 |  | T3/LB/04 | 3 | 4 | 1 | Weathered Kondalite with Manganese ore and Graphite | 2 | 86.43 | 10.08 | 1.49
5 |  | T3/LB/05 | 4 | 5 | 1 | Weathered Kondalite with Manganese ore and Graphite | 2.13 | 86 | 10.16 | 1.71
6 |  | T3/LB/06 | 5 | 6 | 1 | Weathered Kondalite with Manganese ore and Graphite | 2.02 | 86.62 | 9.64 | 1.72
7 |  | T3/LB/07 | 6 | 7 | 1 | Weathered Kondalite with Manganese ore and Graphite | 3.05 | 84.3 | 10.41 | 2.24
8 |  | T3/LB/08 | 7 | 8 | 1 | Weathered Kondalite with Manganese ore and Graphite | 2.47 | 85.6 | 9.93 | 2
9 |  | T3/LB/09 | 8 | 9 | 1 | Weathered Kondalite with Manganese ore and Graphite | 1.59 | 88.27 | 8.64 | 1.5
10 |  | T3/LB/10 | 9 | 10 | 1 | Weathered Kondalite with Manganese ore and Graphite | 1.61 | 88.1 | 8.61 | 1.68
11 |  | T3/LB/11 | 10 | 11 | 1 | Weathered Kondalite with Manganese ore and Graphite | 1.33 | 88.38 | 8.68 | 1.61
12 |  | T3/LB/12 | 11 | 12 | 1 | Weathered Kondalite with Manganese ore and Graphite | 1.44 | 88.43 | 8.42 | 1.71
13 |  | T3/LB/13 | 12 | 13 | 1 | Weathered Kondalite with Manganese ore and Graphite | 2.04 | 87.79 | 8.26 | 1.91
14 |  | T3/LB/14 | 13 | 14 | 1 | Weathered Kondalite with Manganese ore and Graphite | 2.03 | 88.01 | 8.04 | 1.92
15 |  | T3/LB/15 | 14 | 15 | 1 | Weathered Kondalite with Manganese ore and Graphite | 1.88 | 88.59 | 7.58 | 1.95
16 |  | T3/LB/16 | 15 | 16 | 1 | Weathered Kondalite with Manganese ore and Graphite | 2.5 | 88.19 | 7.2 | 2.11
17 |  | T3/LB/17 | 16 | 17 | 1 | Weathered Kondalite with Manganese ore and Graphite | 2.08 | 85.37 | 9.96 | 2.59
18 |  | T3/LB/18 | 17 | 18 | 1 | Weathered Kondalite with Manganese ore and Graphite | 1.73 | 87.62 | 8.41 | 2.24
19 |  | T3/LB/19 | 18 | 19 | 1 | Weathered Kondalite with Manganese ore and Graphite | 1.57 | 88.51 | 7.85 | 2.07
20 |  | T3/LB/20 | 19 | 20 | 1 | Weathered Kondalite with Manganese ore and Graphite | 2.59 | 87.03 | 9.11 | 1.27
21 |  | T3/LB/21 | 20 | 21 | 1 | Weathered Kondalite with Manganese ore and Graphite | 2.65 | 86.85 | 8.98 | 1.52
22 |  | T3/LB/22 | 21 | 22 | 1 | Weathered Kondalite with Manganese ore and Graphite | 2.55 | 86.25 | 9.47 | 1.73
23 |  | T3/LB/23 | 22 | 23 | 1 | Weathered Kondalite with Manganese ore and Graphite | 2.2 | 86.86 | 9.31 | 1.63
24 |  | T3/LB/24 | 23 | 24 | 1 | Weathered Kondalite with Manganese ore and Graphite | 1.69 | 88.41 | 8.51 | 1.39
25 |  | T3/LB/25 | 24 | 25 | 1 | Weathered Kondalite with Manganese ore and Graphite | 1.65 | 88.1 | 8.82 | 1.43
26 |  | T3/LB/26 | 25 | 26 | 1 | Weathered Kondalite with Manganese ore and Graphite | 1.58 | 84.89 | 11.5 | 2.03
27 |  | T3/LB/27 | 26 | 27 | 1 | Weathered Kondalite with Manganese ore and Graphite | 1.59 | 88.05 | 8.81 | 1.55
28 |  | T3/LB/28 | 27 | 28 | 1 | Weathered Kondalite with Manganese ore and Graphite | 1.88 | 87.51 | 8.91 | 1.7
29 |  | T3/LB/29 | 28 | 29 | 1 | Weathered Kondalite with Manganese ore and Graphite | 1.44 | 88.7 | 8.27 | 1.59
30 |  | T3/LB/30 | 29 | 30 | 1 | Weathered Kondalite with Manganese ore and Graphite | 1.35 | 89.76 | 7.41 | 1.48
31 |  | T3/LB/31 | 30 | 31 | 1 | Weathered Kondalite with Manganese ore and Graphite | 1.97 | 88.46 | 7.69 | 1.88
32 |  | T3/LB/32 | 31 | 32 | 1 | Weathered Kondalite with Manganese ore and Graphite | 2.09 | 87.88 | 7.98 | 2.05
33 |  | T3/LB/33 | 32 | 33 | 1 | Weathered Kondalite with Manganese ore and Graphite | 2.09 | 87.3 | 8.4 | 2.21
34 |  | T3/LB/34 | 33 | 34 | 1 | Weathered Kondalite with Manganese ore and Graphite | 2.72 | 86.14 | 8.58 | 2.56
35 |  | T3/LB/35 | 34 | 35 | 1 | Weathered Kondalite with Manganese ore and Graphite | 2.64 | 84.4 | 10.15 | 2.81
36 |  | T3/LB/36 | 35 | 36 | 1 | Weathered Kondalite with Manganese ore and Graphite | 3.5 | 83.91 | 9.47 | 3.12
37 |  | T3/LB/37 | 36 | 37 | 1 | Weathered Kondalite with Manganese ore and Graphite | 1.58 | 87.86 | 8.12 | 2.44
38 |  | T3/LB/38 | 37 | 38 | 1 | Weathered Kondalite with Manganese ore and Graphite | 1.88 | 88.88 | 6.91 | 2.33
39 |  | T3/LB/39 | 38 | 39 | 1 | Weathered Kondalite with Manganese ore and Graphite | 1.8 | 88.29 | 8.66 | 1.25
40 |  | T3/LB/40 | 39 | 40 | 1 | Weathered Kondalite with Manganese ore and Graphite | 2.24 | 86.87 | 9.42 | 1.47
41 |  | T3/LB/41 | 40 | 41 | 1 | Weathered Kondalite with Manganese ore and Graphite | 1.53 | 86.92 | 10.12 | 1.43
42 |  | T3/LB/42 | 41 | 42 | 1 | Weathered Kondalite with Manganese ore and Graphite | 1.34 | 88.41 | 9.05 | 1.2
43 |  | T3/LB/43 | 42 | 43 | 1 | Weathered Kondalite with Manganese ore and Graphite | 1.87 | 86.82 | 9.75 | 1.56
44 |  | T3/LB/44 | 43 | 44 | 1 | Weathered Kondalite with Manganese ore and Graphite | 2.15 | 86.42 | 9.57 | 1.86
45 |  | T3/LB/45 | 44 | 45 | 1 | Weathered Kondalite with Manganese ore and Graphite | 2.38 | 86.46 | 9.23 | 1.93
46 |  | T3/LB/46 | 45 | 46 | 1 | Weathered Kondalite with Manganese ore and Graphite | 3.37 | 84.43 | 8.91 | 3.29
47 |  | T3/LB/47 | 46 | 47 | 1 | Weathered Kondalite with Manganese ore and Graphite | 2.39 | 85.17 | 9.74 | 2.7
48 |  | T3/LB/48 | 47 | 48 | 1 | Weathered Kondalite with Manganese ore and Graphite | 2.33 | 85.58 | 9.16 | 2.93
49 |  | T3/LB/49 | 48 | 49 | 1 | Weathered Kondalite with Manganese ore and Graphite | 2.58 | 85.93 | 8.64 | 2.85
50 |  | T3/LB/50 | 49 | 50 | 1 | Weathered Kondalite with Manganese ore and Graphite | 2.06 | 86.24 | 9.22 | 2.48
51 |  | T3/LB/51 | 50 | 51 | 1 | Weathered Kondalite with Manganese ore and Graphite | 2.13 | 87.48 | 8.2 | 2.19
52 |  | T3/LB/52 | 51 | 52 | 1 | Weathered Kondalite with Manganese ore and Graphite | 1.38 | 88.11 | 8.45 | 2.06
53 |  | T3/LB/53 | 52 | 53 | 1 | Weathered Kondalite with Manganese ore and Graphite | 1.99 | 86.77 | 8.83 | 2.41
54 |  | T3/LB/54 | 53 | 54 | 1 | Weathered Kondalite with Manganese ore and Graphite | 2.01 | 87.69 | 7.58 | 2.72
55 |  | T3/LB/55 | 54 | 55 | 1 | Weathered Kondalite with Manganese ore and Graphite | 2.09 | 86.82 | 8.37 | 2.72
56 |  | T3/LB/56 | 55 | 56 | 1 | Weathered Kondalite with Manganese ore and Graphite | 1.11 | 89.51 | 7.37 | 2.01