## Sheet1
STATEMENT SHOWING COMPARISON OF MANGANESE PRIMARY VS EXTERNAL CHECK SAMPLES OF TRENCH AND BOREHOLES IN BHARATBAHAL MANGANESE AND GRAPHITE (G3) BLOCK, BALANGIR DISTRICT, ODISHA
Sl. No. | Primary Sample No. | Analysis wt. % | [5 empty] | Check (External) sample No | Check Analysis wt. % | [5 empty] | Difference w.r.t Primary Sample Analysis Result
|  | Mn | SiO2 | P2O5 | Fe2O3 | MnO2 | Acid Insoluble |  | Mn | SiO2 | P2O5 | Fe2O3 | MnO2 | Acid Insoluble | Mn | SiO2 | P2O5 | Fe2O3 | MnO2 | Acid Insoluble
1 | MBT 02/03 | 25.62539466 | 32.8857 | 0.1228 | 13.3892 | 18.98521 | 43.03 | ECHMBM - 01 | 23.2606479 | 38.307 | 0.127 | 11.322 | 27.69 | 47.01 | 2.36474676 | -5.4213 | -0.0042 | 2.0672 | -8.704793 | -3.98
2 | MBT 03/02 | 12.44402646 | 34.9293 | 0.152 | 16.5305 | 10.74788 | 50.15 | ECHMBM - 02 | 11.9663439 | 41.647 | 0.185 | 14.898 | 15.76 | 62.59 | 0.47768256 | -6.7177 | -0.033 | 1.6325 | -5.012122 | -12.44
3 | MBT 04/02 | 4.64659302 | 37.0889 | 0.0735 | 22.9725 | 5.85159 | 55.61 | ECHMBM - 03 | 4.0199943 | 45.569 | 0.09 | 19.212 | 5.16 | 67.31 | 0.62659872 | -8.4801 | -0.0165 | 3.7605 | 0.6915901 | -11.7
4 | MBMG 01/04 | 3.88856946 | 63.2017 | 0.6703 | 17.1161 | 3.29443 | 75.91 | ECHMBM - 04 | 2.6744739 | 72.051 | 0.515 | 11.928 | 3.38 | 79.86 | 1.21409556 | -8.8493 | 0.1553 | 5.1881 | -0.08557029 | -3.95
5 | MBMG 02/02 | 10.3897626 | 28.9974 | 0.0737 | 18.7568 | 8.229358 | 41.77 | ECHMBM - 05 | 10.1799999 | 31.391 | 0.098 | 17.765 | 13.51 | 58.1 | 0.2097627 | -2.3936 | -0.0243 | 0.9918 | -5.280642 | -16.33
6 | MBMG 04/06 | 22.68307656 | 26.4025 | 0.8788 | 8.3904 | 7.263158 | 36.77 | ECHMBM - 06 | 19.9047702 | 30.584 | 1.161 | 7.271 | 26.01 | 45.37 | 2.77830636 | -4.1815 | -0.2822 | 1.1194 | -18.74684 | -8.6
7 | MBMG 06/08 | 21.49778364 | 11.9098 | 0.4124 | 37.4422 | 22.29598 | 14.66 | ECHMBM - 07 | 21.5888316 | 11.88 | 0.833 | 35.348 | 29.13 | 20.4 | -0.09104796 | 0.0298 | -0.4206 | 2.0942 | -6.834022 | -5.74
8 | MBMG 06/11 | 4.87479018 | 52.3209 | 0.4773 | 30.2475 | 4.935155 | 57.29 | ECHMBM - 08 | 4.1683761 | 57.599 | 0.408 | 25.795 | 5.41 | 63.01 | 0.70641408 | -5.2781 | 0.0693 | 4.4525 | -0.4748448 | -5.72