## BH
Statement Showing Primary Sample Analysis (for 9 radicals- Fe%, Mn%, SiO2%, Al2O3% TiO2, P2O5%, S%, Ga2O3, V2O5) of borehole core samples of Majhauli (G-3) Block for Iron and Bauxite, District- Jabalpur, Madhya Pradesh
Sr. No. | BH.No. | Primary Sample No. | From (m) | To (m) | Thick. (m) | Fe % | Mn % | SiO2 % | Al2O3 % | TiO2 % | P2O5 % | S % | Ga2O3 % | V2O5 %
1 | MBM-1 | MBM-01/1 | 0 | 1 | 1 | 6.47021 | 0.03067416 | 35.4985 | 30.9751 | 4.3568 | 0.0834 | 0.0156 | 0.01 | 0.08372588
2 |  | MBM-01/2 | 1 | 2 | 1 | 3.275315 | 0.01247106 | 40.5051 | 34.5497 | 4.8759 | 0.0502 | 0.0083 | 0.01 | <0.01
3 |  | MBM-01/3 | 2 | 3 | 1 | 2.769161 | 0.01223868 | 40.8276 | 35.2425 | 4.999 | 0.0525 | 0.0074 | 0.01 | <0.01
4 |  | MBM-01/4 | 3 | 4 | 1 | 2.437413 | 0.0123936 | 40.6369 | 35.2367 | 5.1766 | 0.0469 | 0.0057 | 0.01 | <0.01
5 |  | MBM-01/5 | 4 | 5 | 1 | 4.070629 | 0.01556946 | 39.1074 | 34.3101 | 5.6339 | 0.0518 | 0.0069 | 0.01 | <0.01
6 |  | MBM-01/6 | 5 | 6 | 1 | 11.3821 | 0.02501958 | 31.478 | 28.7436 | 4.457 | 0.0833 | 0.0086 | 0.01 | 0.17102216
7 |  | MBM-01/7 | 6 | 7 | 1 | 20.11699 | 0.01835802 | 15.3149 | 28.12 | 8.2478 | 0.3025 | 0.0104 | 0.01 | <0.01
8 |  | MBM-01/8 | 7 | 8 | 1 | 5.847622 | 0.01564692 | 33.1685 | 30.4776 | 5.8855 | 0.0567 | 0.0038 | 0.01 | 0.09175928
9 |  | MBM-01/9 | 8 | 9 | 1 | 12.14035 | 0.01386534 | 30.8315 | 28.6041 | 4.4979 | 0.0879 | 0.0048 | 0.01 | 0.18958824
10 |  | MBM-01/10 | 9 | 10 | 1 | 11.16455 | 0.01572438 | 34.1129 | 30.9773 | 5.2531 | 0.102 | 0.0053 | 0.01 | 0.1597754
11 |  | MBM-01/11 | 10 | 11 | 1 | 13.76266 | 0.01525962 | 31.9094 | 29.6105 | 5.1841 | 0.1369 | 0.0054 | 0.01 | 0.16852288
12 |  | MBM-01/12 | 11 | 12 | 1 | 12.77287 | 0.01340058 | 30.6915 | 28.6525 | 4.8113 | 0.1136 | 0.006 | 0.01 | 0.156205
13 |  | MBM-01/13 | 12 | 13 | 1 | 10.95266 | 0.01409772 | 33.4489 | 30.7301 | 5.187 | 0.0719 | 0.0049 | <0.01 | 0.14495824
14 |  | MBM-01/14 | 13 | 14 | 1 | 10.04238 | 0.01564692 | 31.8942 | 29.271 | 5.1032 | 0.0627 | 0.0049 | 0.01 | 0.2838468
15 |  | MBM-01/15 | 14 | 15 | 1 | 10.51056 | 0.01556946 | 34.2985 | 31.2628 | 5.779 | 0.0764 | 0.0055 | 0.01 | 0.29794988
16 |  | MBM-01/16 | 15 | 16 | 1 | 11.01972 | 0.01944246 | 33.6831 | 30.9669 | 5.8483 | 0.0908 | 0.0046 | 0.01 | 0.2749208
17 |  | MBM-01/17 | 16 | 17 | 1 | 11.66238 | 0.02075928 | 33.0368 | 30.5348 | 5.9805 | 0.1089 | 0.0047 | 0.01 | 0.25992512
18 |  | MBM-01/18 | 17 | 18 | 1 | 10.36245 | 0.02029452 | 33.8196 | 31.0251 | 6.0807 | 0.099 | 0.0069 | 0.01 | 0.25314136
19 |  | MBM-01/19 | 18 | 19 | 1 | 11.19916 | 0.01727358 | 33.5001 | 30.8591 | 6.2078 | 0.0998 | 0.0065 | 0.01 | 0.1169306
20 |  | MBM-01/20 | 19 | 20 | 1 | 10.12427 | 0.01851294 | 34.4631 | 31.3898 | 6.1422 | 0.0879 | 0.0055 | 0.01 | <0.01
21 | MBM-2 | MBM-02/1 | 0 | 1 | 1 | 17.47832 | 0.07676286 | 34.1557 | 22.8521 | 3.5571 | 0.1471 | 0.0216 | 0.01 | <0.01
22 |  | MBM-02/2 | 1 | 2 | 1 | 25.30014 | 0.05352486 | 25.5195 | 22.0014 | 3.0263 | 0.117 | 0.0082 | <0.01 | 0.14781456
23 |  | MBM-02/3 | 2 | 3 | 1 | 20.47091 | 0.05096868 | 24.3331 | 25.5977 | 6.7738 | 0.1434 | 0.0069 | 0.01 | <0.01
24 |  | MBM-02/4 | 3 | 4 | 1 | 14.46867 | 0.0383427 | 20.423 | 33.6755 | 7.9173 | 0.1465 | 0.0106 | 0.01 | <0.01
25 |  | MBM-02/5 | 4 | 5 | 1 | 16.37266 | 0.03470208 | 22.9088 | 30.9672 | 6.3516 | 0.1569 | 0.0085 | 0.01 | <0.01
26 |  | MBM-02/6 | 5 | 6 | 1 | 23.00762 | 0.02215356 | 14.635 | 30.5776 | 4.7587 | 0.2514 | 0.0112 | 0.01 | <0.01
27 |  | MBM-02/7 | 6 | 7 | 1 | 10.48783 | 0.01603422 | 34.6671 | 31.3999 | 5.1069 | 0.0894 | 0.0065 | 0.01 | 0.124964
28 |  | MBM-02/8 | 7 | 8 | 1 | 23.65748 | 0.05546136 | 17.1858 | 28.3976 | 5.6162 | 0.229 | 0.0088 | 0.01 | 0.40684708
29 |  | MBM-02/9 | 8 | 9 | 1 | 17.06329 | 0.0704886 | 29.6299 | 27.2853 | 5.357 | 0.1082 | 0.0068 | <0.01 | 0.13603224
30 |  | MBM-02/10 | 9 | 10 | 1 | 16.03839 | 0.06731274 | 30.1449 | 27.5287 | 5.8363 | 0.122 | 0.0065 | 0.01 | <0.01
31 |  | MBM-02/11 | 10 | 11 | 1 | 16.48252 | 0.06994638 | 29.8613 | 27.259 | 5.8097 | 0.1217 | 0.007 | 0.01 | 0.14263748
32 |  | MBM-02/12 | 11 | 12 | 1 | 15.87678 | 0.08768472 | 30.4005 | 27.6621 | 5.9204 | 0.1131 | 0.008 | 0.01 | 0.12728476
33 | MBM-3 | MBM-3/1 | 0 | 1 | 1 | 20.74755 | 0.18458718 | 32.1264 | 21.391 | 2.894 | 0.1447 | 0.033 | <0.01 | 0.0964008
34 |  | MBM-3/2 | 1 | 2 | 1 | 27.05517 | 0.16522218 | 21.5845 | 22.7369 | 2.8186 | 0.1684 | 0.0233 | <0.01 | 0.10336308
35 |  | MBM-3/3 | 2 | 3 | 1 | 15.33741 | 0.06669306 | 46.0944 | 16.4817 | 1.3867 | 0.0917 | 0.01 | <0.01 | 0.04445148
36 |  | MBM-3/4 | 3 | 4 | 1 | 9.294545 | 0.06731274 | 53.4415 | 17.8126 | 1.2688 | 0.0413 | 0.0126 | <0.01 | 0.02695652
37 |  | MBM-3/5 | 4 | 5 | 1 | 10.05329 | 0.06646068 | 51.885 | 17.6677 | 1.321 | 0.0405 | 0.0149 | <0.01 | 0.03195508
38 | MBM-4 | MBM-4/1 | 0 | 1 | 1 | 17.20664 | 0.07544604 | 27.856 | 25.8531 | 4.0451 | 0.1208 | 0.0177 | 0.00564564 | 0.1088972
39 |  | MBM-4/2 | 1 | 2 | 1 | 10.99545 | 0.03787794 | 31.2256 | 28.8164 | 4.8184 | 0.0916 | 0.0131 | 0.006721 | 0.09300892
40 |  | MBM-4/3 | 2 | 3 | 1 | 13.79462 | 0.04097634 | 31.7633 | 29.1737 | 4.9912 | 0.1104 | 0.0125 | 0.00658658 | 0.09497264
41 |  | MBM-4/4 | 3 | 4 | 1 | 24.46748 | 0.04562394 | 24.5557 | 23.3057 | 3.1552 | 0.1999 | 0.012 | <0.01 | 0.11014684
42 |  | MBM-4/5 | 4 | 5 | 1 | 19.81797 | 0.17552436 | 26.5099 | 24.7881 | 3.7548 | 0.1204 | 0.0139 | 0.00510796 | 0.10425568
43 |  | MBM-4/6 | 5 | 6 | 1 | 18.90336 | 0.09039582 | 26.8031 | 25.925 | 4.4066 | 0.1199 | 0.0176 | 0.00618332 | 0.13888856
44 |  | MBM-4/7 | 6 | 7 | 1 | 20.13385 | 0.28420074 | 25.8526 | 25.1848 | 3.5884 | 0.1196 | 0.0202 | 0.0053768 | 0.12192916
45 |  | MBM-4/8 | 7 | 8 | 1 | 22.04601 | 1.2502044 | 24.5237 | 24.3439 | 3.6128 | 0.1321 | 0.0214 | <0.01 | 0.1276418
46 |  | MBM-4/9 | 8 | 9 | 1 | 19.19811 | 0.48319548 | 26.8462 | 25.7436 | 4.418 | 0.1321 | 0.0166 | 0.00618332 | 0.12478548
47 |  | MBM-4/10 | 9 | 10 | 1 | 20.20189 | 0.11161986 | 27.101 | 25.6655 | 4.5086 | 0.1905 | 0.0139 | 0.00618332 | 0.12389288
48 |  | MBM-4/11 | 10 | 11 | 1 | 21.11965 | 0.38443398 | 26.3282 | 25.0527 | 4.7439 | 0.2584 | 0.0169 | 0.00618332 | 0.12103656
49 | MBM-4 | MBM-4/12 | 11 | 12 | 1 | 19.4651 | 0.09302946 | 27.2487 | 25.7889 | 5.6557 | 0.2592 | 0.018 | 0.00591448 | 0.11996544
50 |  | MBM-4/13 | 12 | 13 | 1 | 16.90154 | <0.01 | 29.7764 | 27.4721 | 3.7091 | 0.1755 | 0.0147 | 0.00578006 | 0.09765044
51 |  | MBM-4/14 | 13 | 14 | 1 | 19.23091 | 0.09969102 | 27.8978 | 25.7759 | 3.8074 | 0.1501 | 0.0146 | 0.00551122 | 0.1053268
52 |  | MBM-4/15 | 14 | 15 | 1 | 9.182937 | 0.02742084 | 36.4984 | 31.8922 | 5.1286 | 0.0965 | 0.0116 | 0.00793078 | 0.09657932
53 |  | MBM-4/16 | 15 | 16 | 1 | 17.33685 | 0.07443906 | 29.3322 | 26.2605 | 4.004 | 0.1539 | 0.0139 | 0.00591448 | 0.11764468
54 |  | MBM-4/17 | 16 | 17 | 1 | 20.57259 | 0.21510642 | 25.7348 | 24.9783 | 4.5289 | 0.1922 | 0.0155 | 0.00591448 | 0.12389288
55 |  | MBM-4/18 | 17 | 18 | 1 | 28.63007 | 0.0333078 | 21.9406 | 21.1096 | 2.8002 | 0.2431 | 0.0134 | <0.01 | 0.11568096
56 |  | MBM-4/19 | 18 | 19 | 1 | 28.28294 | 0.07490382 | 22.7591 | 22.0432 | 2.8336 | 0.1722 | 0.0129 | <0.01 | 0.14388712
57 |  | MBM-4/20 | 19 | 20 | 1 | 21.47497 | 0.05794008 | 24.7762 | 23.6871 | 3.7935 | 0.1556 | 0.0117 | <0.01 | 0.13264036
58 | MBM-5 | MBM-5/1 | 0 | 1 | 1 | 2.494056 | 0.01905516 | 60.2081 | 18.3902 | 2.0145 | 0.029 | 0.0104 | <0.01 | 0.05337748
59 |  | MBM-5/2 | 1 | 2 | 1 | 9.666853 | 0.21541626 | 53.4488 | 17.2414 | 1.6636 | 0.035 | 0.012 | <0.01 | 0.04855744
60 |  | MBM-5/3 | 2 | 3 | 1 | 9.227273 | 0.19256556 | 52.7836 | 17.1544 | 1.5764 | 0.0314 | 0.0125 | <0.01 | 0.04570112
61 |  | MBM-5/4 | 3 | 4 | 1 | 22.94937 | 0.59078742 | 38.9958 | 12.5055 | 1.0342 | 0.0562 | 0.0153 | <0.01 | 0.03445436
62 |  | MBM-5/5 | 4 | 5 | 1 | 22.17378 | 0.66390966 | 40.418 | 12.3658 | 0.95 | 0.0751 | 0.0207 | <0.01 | 0.0285632
63 |  | MBM-5/6 | 5 | 6 | 1 | 32.77748 | 1.8640749 | 28.3738 | 8.1543 | 0.6528 | 0.1191 | 0.016 | <0.01 | 0.02338612
64 |  | MBM-5/7 | 6 | 7 | 1 | 34.03077 | 0.91549974 | 27.1305 | 8.5518 | 0.7236 | 0.1341 | 0.0142 | <0.01 | 0.02177944
65 |  | MBM-5/8 | 7 | 8 | 1 | 15.8072 | 0.30526986 | 47.1753 | 13.8941 | 1.2946 | 0.157 | 0.0172 | <0.01 | 0.03606104
66 |  | MBM-5/9 | 8 | 9 | 1 | 13.68098 | 0.48737832 | 46.7202 | 16.3948 | 1.2924 | 0.0749 | 0.0178 | <0.01 | 0.03249064
67 |  | MBM-5/10 | 9 | 10 | 1 | 8.489371 | 0.21990894 | 53.2591 | 16.9882 | 1.7251 | 0.0735 | 0.0182 | <0.01 | 0.03802476
68 |  | MBM-5/11 | 10 | 11 | 1 | 13.30035 | 0.17126406 | 50.5446 | 15.5893 | 1.353 | 0.0712 | 0.0075 | <0.01 | 0.04088108
69 |  | MBM-5/12 | 11 | 12 | 1 | 13.50622 | 0.16529964 | 50.4321 | 15.2045 | 1.4857 | 0.0931 | 0.0188 | <0.01 | 0.04623668
70 |  | MBM-5/13 | 12 | 13 | 1 | 12.56077 | 0.23361936 | 53.2395 | 13.9106 | 1.4054 | 0.1032 | 0.0158 | <0.01 | 0.04855744
71 |  | MBM-5/14 | 13 | 14 | 1 | 11.5079 | 0.13547754 | 49.3355 | 15.1623 | 2.1523 | 0.1324 | 0.0168 | <0.01 | 0.066945
72 |  | MBM-5/15 | 14 | 15 | 1 | 12.36944 | 0.11487318 | 45.3907 | 14.1628 | 1.9392 | 0.1877 | 0.0139 | <0.01 | 0.06587388
73 |  | MBM-5/16 | 15 | 16 | 1 | 10.77804 | 0.06940416 | 45.3167 | 14.9234 | 2.3149 | 0.1758 | 0.013 | <0.01 | 0.0678376
74 |  | MBM-5/17 | 16 | 17 | 1 | 13.42343 | 0.19690332 | 44.6497 | 13.9493 | 1.1617 | 0.1329 | 0.0141 | <0.01 | 0.04230924
75 |  | MBM-5/18 | 17 | 18 | 1 | 13.24112 | 0.18032688 | 44.4133 | 14.0055 | 1.2352 | 0.1255 | 0.0139 | <0.01 | 0.04463
76 |  | MBM-5/19 | 18 | 19 | 1 | 10.33517 | 0.1615041 | 50.4391 | 14.1859 | 1.3655 | 0.1228 | 0.0147 | <0.01 | 0.0419522
77 |  | MBM-5/20 | 19 | 20 | 1 | 14.19315 | 0.32076186 | 45.684 | 13.294 | 1.2284 | 0.116 | 0.0141 | <0.01 | 0.04213072

## Check
|  | Total Fe% | Al2O3% | P2O5% | SiO2%
TKRBH/01/10 | TKR/EBH01 | 21.90289998 | 23.9806 | 0.0597 | 27.0142
TKRBH/02/13 | TKR/EBH02 | 12.89455804 | 34.1688 | 0.3013 | 22.9978
TKRBH/03/02 | TKR/EBH03 | 37.70619268 | 15.6031 | 0.1243 | 17.2754
TKRBH/03/10 | TKR/EBH04 | 13.84070636 | 30.4235 | 0.064 | 32.6502
TKRBH/04/09 | TKR/EBH05 | 35.31990982 | 11.7893 | 0.1111 | 28.556

## Composite
Composite sample preparation advice for Tikariya G-4 Block for iron, manganese and associated minerals, Distt.-Katni, Madhya Pradesh
Sr No | BH No. | BH Sample No. | From (m) | To (m) | Thickness (m) | Zone (m) | From (m) | To (m) |  | Wt. of sample (gm) | Composite Sample No. | Total weight of sample (gm) | Al2O3% | Average grade Al2O3% | TiO2 (%) | V (ppm) | Ga (ppm)
1 | TKRBH/01 | TKRBH/01/01 | 0 | 1 | 1 | [7 empty] | 19.8653 |  | 2.9556 | 909 | 42
2 |  | TKRBH/01/02 | 1 | 2 | 1 | 10 | 1 | 11 |  | 20 | TKRBH-C01 | 200 | 23.6 | 23.6 | 3.28 | 752 | 39
3 |  | TKRBH/01/03 | 2 | 3 | 1 |  |  |  |  | 20 |  |  | 22.5551
4 |  | TKRBH/01/04 | 3 | 4 | 1 |  |  |  |  | 20 |  |  | 24.7846
5 |  | TKRBH/01/05 | 4 | 5 | 1 |  |  |  |  | 20 |  |  | 25.0338
6 |  | TKRBH/01/06 | 5 | 6 | 1 |  |  |  |  | 20 |  |  | 26.6386
7 |  | TKRBH/01/07 | 6 | 7 | 1 |  |  |  |  | 20 |  |  | 22.4111
8 |  | TKRBH/01/08 | 7 | 8 | 1 |  |  |  |  | 20 |  |  | 22.4325
9 |  | TKRBH/01/09 | 8 | 9 | 1 |  |  |  |  | 20 |  |  | 22.6385
10 |  | TKRBH/01/10 | 9 | 10 | 1 |  |  |  |  | 20 |  |  | 23.9806
11 |  | TKRBH/01/11 | 10 | 11 | 1 |  |  |  |  | 20 |  |  | 23.4826
12 | TKRBH/02 | TKRBH/02/01 | 0 | 1 | 1 | 15 | 0 | 15 |  | 13.33333 | TKRBH-C02 | 200 | 31.8718 | 32.27 | 4.03 | 602 | 58
13 |  | TKRBH/02/02 | 1 | 2 | 1 |  |  |  |  | 13.33333 |  |  | 32.9306
14 |  | TKRBH/02/03 | 2 | 3 | 1 |  |  |  |  | 13.33333 |  |  | 32.8874
15 |  | TKRBH/02/04 | 3 | 4 | 1 |  |  |  |  | 13.33333 |  |  | 33.8879
16 |  | TKRBH/02/05 | 4 | 5 | 1 |  |  |  |  | 13.33333 |  |  | 34.3203
17 |  | TKRBH/02/06 | 5 | 6 | 1 |  |  |  |  | 13.33333 |  |  | 31.0505
18 |  | TKRBH/02/07 | 6 | 7 | 1 |  |  |  |  | 13.33333 |  |  | 31.7583
19 |  | TKRBH/02/08 | 7 | 8 | 1 |  |  |  |  | 13.33333 |  |  | 29.5025
20 |  | TKRBH/02/09 | 8 | 9 | 1 |  |  |  |  | 13.33333 |  |  | 34.0784
21 |  | TKRBH/02/10 | 9 | 10 | 1 |  |  |  |  | 13.33333 |  |  | 33.1344
22 |  | TKRBH/02/11 | 10 | 11 | 1 |  |  |  |  | 13.33333 |  |  | 33.0245
23 |  | TKRBH/02/12 | 11 | 12 | 1 |  |  |  |  | 13.33333 |  |  | 30.7947
24 |  | TKRBH/02/13 | 12 | 13 | 1 |  |  |  |  | 13.33333 |  |  | 34.1688
25 |  | TKRBH/02/14 | 13 | 14 | 1 |  |  |  |  | 13.33333 |  |  | 29.8596
26 |  | TKRBH/02/15 | 14 | 15 | 1 |  |  |  |  | 13.33333 |  |  | 30.7302
27 | TKRBH/03 | TKRBH/03/01 | 0 | 1 | 1 | [7 empty] | 18.6891 |  | 2.5683 | 814 | 45
28 |  | TKRBH/03/02 | 1 | 2 | 1 | [7 empty] | 15.6031 |  | 3.1872 | 816 | 33
29 |  | TKRBH/03/03 | 2 | 3 | 1 | 8 | 2 | 10 |  | 25 | TKRBH-C03 | 200 | 21.572 | 26.59 | 3.64 | 511 | 38
30 |  | TKRBH/03/04 | 3 | 4 | 1 |  |  |  |  | 25 |  |  | 28.0616
31 |  | TKRBH/03/05 | 4 | 5 | 1 |  |  |  |  | 25 |  |  | 27.7549
32 |  | TKRBH/03/06 | 5 | 6 | 1 |  |  |  |  | 25 |  |  | 25.2331
33 |  | TKRBH/03/07 | 6 | 7 | 1 |  |  |  |  | 25 |  |  | 30.2462
34 |  | TKRBH/03/08 | 7 | 8 | 1 |  |  |  |  | 25 |  |  | 26.7453
35 |  | TKRBH/03/09 | 8 | 9 | 1 |  |  |  |  | 25 |  |  | 22.7142
36 |  | TKRBH/03/10 | 9 | 10 | 1 |  |  |  |  | 25 |  |  | 30.4235
37 |  | TKRBH/03/11 | 10 | 11 | 1 | [7 empty] | 19.5559 |  | 3.3131 | 683 | 32
38 |  | TKRBH/03/12 | 11 | 12 | 1 | [7 empty] | 19.4882 |  | 3.2109 | 651 | 30
39 |  | TKRBH/03/13 | 12 | 13 | 1 | [7 empty] | 27.8517 |  | 4.6727 | 507 | 54
40 |  | TKRBH/03/14 | 13 | 14 | 1 | [7 empty] | 29.3286 |  | 3.991 | 492 | 38
41 | TKRBH/04 | TKRBH/04/01 | 0 | 1 | 1 | 7 | 0 | 7 |  | 28.57143 | TKRBH-C04 | 200 | 21.8975 | 21.9 | 2.01 | 336 | 32
42 |  | TKRBH/04/02 | 1 | 2 | 1 |  |  |  |  | 28.57143 |  |  | 18.2582
43 |  | TKRBH/04/03 | 2 | 3 | 1 |  |  |  |  | 28.57143 |  |  | 19.3031
44 |  | TKRBH/04/04 | 3 | 4 | 1 |  |  |  |  | 28.57143 |  |  | 24.1715 | 24.17
45 |  | TKRBH/04/05 | 4 | 5 | 1 |  |  |  |  | 28.57143 |  |  | 19.8097
46 |  | TKRBH/04/06 | 5 | 6 | 1 |  |  |  |  | 28.57143 |  |  | 26.0938 | 25.92
47 |  | TKRBH/04/07 | 6 | 7 | 1 |  |  |  |  | 28.57143 |  |  | 25.7385
48 |  | TKRBH/04/08 | 7 | 7.7 | 0.7 | [7 empty] | 15.2609 |  | 1.8771 | 179 | 27
49 |  | TKRBH/04/09 | 7.7 | 8.4 | 0.7 | [7 empty] | 11.7893 |  | 2.0967 | 182 | 30
50 |  | TKRBH/04/10 | 8.4 | 9 | 0.6 | [7 empty] | 22.0537 |  | 1.6354 | 151 | 20
51 |  | TKRBH/04/11 | 9 | 10 | 1 | [7 empty] | 11.1759 |  | 1.0284 | 178 | 10
52 |  | TKRBH/04/12 | 10 | 11 | 1 | [7 empty] | 23.9888 |  | 1.9454 | 248 | 23
| TKRBH/05 | TKRBH/05/01 | 0 | 1 | 1 | [7 empty] | 18.1169 |  | 1.8254 | 609 | 35
|  | TKRBH/05/02 | 1 | 2 | 1 | [7 empty] | 18.4696 |  | 1.8207 | 508 | 30
|  | TKRBH/05/03 | 2 | 3 | 1 | 12 | 2 | 12 | 16.66667 | 16.66667 | TKRBH-C05 | 200 | 22.3132 | 23.64 | 2.1605 | 643 | 42
|  | TKRBH/05/04 | 3 | 4 | 1 |  |  |  | 16.66667 | 16.66667 |  |  | 23.5519 |  | 2.4348 | 558 | 38
|  | TKRBH/05/05 | 4 | 4.6 | 0.6 |  |  |  | 16.66667 | 10 |  |  | 23.461 |  | 2.8417 | 563 | 38
|  | TKRBH/05/06 | 4.6 | 6 | 1.4 |  |  |  | 16.66667 | 23.33333 |  |  | 22.4107 |  | 2.6476 | 634 | 39
|  | TKRBH/05/07 | 6 | 7 | 1 |  |  |  | 16.66667 | 16.66667 |  |  | 24.3494 |  | 3.2382 | 541 | 43
|  | TKRBH/05/08 | 7 | 8 | 1 |  |  |  | 16.66667 | 16.66667 |  |  | 23.9741 |  | 3.5713 | 600 | 37
|  | TKRBH/05/09 | 8 | 9 | 1 |  |  |  | 16.66667 | 16.66667 |  |  | 25.6069 |  | 3.3785 | 540 | 46
|  | TKRBH/05/10 | 9 | 10 | 1 |  |  |  | 16.66667 | 16.66667 |  |  | 22.9319 |  | 3.1884 | 691 | 41
|  | TKRBH/05/11 | 10 | 11 | 1 |  |  |  | 16.66667 | 16.66667 |  |  | 23.1184 |  | 3.1837 | 627 | 39
|  | TKRBH/05/12 | 11 | 12 | 1 |  |  |  | 16.66667 | 16.66667 |  |  | 23.8885 |  | 3.3044 | 576 | 43
|  | TKRBH/05/13 | 12 | 13 | 1 |  |  |  | 16.66667 | 16.66667 |  |  | 24.8501 |  | 3.2892 | 568 | 45
|  | TKRBH/05/14 | 13 | 14 | 1 |  |  |  | 16.66667 | 16.66667 |  |  | 23.6161 |  | 2.9758 | 633 | 41
|  | TKRBH/05/15 | 14 | 15 | 1 | [7 empty] | 17.3664 |  | 1.1722 | 219 | 20
|  | TKRBH/05/16 | 15 | 16 | 1 | [7 empty] | 15.1538 |  | 0.9297 | 135 | 18
|  | TKRBH/05/17 | 16 | 17 | 1 | [7 empty] | 12.8478 |  | 0.7112 | 121 | 15
|  | TKRBH/05/18 | 17 | 18 | 1 | [7 empty] | 12.1086 |  | 0.6593 | 99 | 15
|  | TKRBH/05/19 | 18 | 19 | 1 | [7 empty] | 14.7781 |  | 1.0258 | 276 | 19
|  | TKRBH/05/20 | 19 | 20 | 1 | [7 empty] | 16.6887 |  | 1.5195 | 423 | 30
|  | TKRBH/06/01 | 0 | 1.1 | 1.1 | 12.9 | 0 | 12.9 | 15.50388 | 17.05426 | TKRBH-C06 | 200 | 23.2101 |  | 2.4627 | 593 | 31
|  | TKRBH/06/02 | 1.1 | 2.1 | 1 |  |  |  | 15.50388 | 15.50388 |  |  | 26.2225 |  | 3.022 | 731 | 46
|  | TKRBH/06/03 | 2.1 | 2.8 | 0.7 |  |  |  | 15.50388 | 10.85271 |  |  | 30.9335 |  | 3.5344 | 593 | 48
|  | TKRBH/06/04 | 2.8 | 3.7 | 0.9 |  |  |  | 15.50388 | 13.95349 |  |  | 29.2958 |  | 3.093 | 727 | 52
|  | TKRBH/06/05 | 3.7 | 4.75 | 1.05 |  |  |  | 15.50388 | 16.27907 |  |  | 26.8023 |  | 4.0083 | 724 | 43
|  | TKRBH/06/06 | 4.75 | 5.8 | 1.05 |  |  |  | 15.50388 | 16.27907 |  |  | 25.5255 |  | 3.7101 | 703 | 42
|  | TKRBH/06/07 | 5.8 | 6.7 | 0.9 |  |  |  | 15.50388 | 13.95349 |  |  | 21.5959 |  | 2.8508 | 733 | 39
|  | TKRBH/06/08 | 6.7 | 7.7 | 1 |  |  |  | 15.50388 | 15.50388 |  |  | 21.2367 |  | 2.277 | 717 | 25
|  | TKRBH/06/09 | 7.7 | 8.9 | 1.2 |  |  |  | 15.50388 | 18.60465 |  |  | 20.3497 |  | 1.9394 | 643 | 29
|  | TKRBH/06/10 | 8.9 | 10 | 1.1 |  |  |  | 15.50388 | 17.05426 |  |  | 21.0206 |  | 1.6005 | 526 | 27
|  | TKRBH/06/11 | 10 | 11.1 | 1.1 |  |  |  | 15.50388 | 17.05426 |  |  | 21.3788 |  | 1.7074 | 606 | 30
|  | TKRBH/06/12 | 11.1 | 12 | 0.9 |  |  |  | 15.50388 | 13.95349 |  |  | 22.8392 |  | 1.4361 | 423 | 28
|  | TKRBH/06/13 | 12 | 12.9 | 0.9 |  |  |  | 15.50388 | 13.95349 |  |  | 23.9864 |  | 1.6458 | 289 | 33
|  | TKRBH/06/14 | 12.9 | 14.2 | 1.3 | [7 empty] | 19.1928 |  | 1.7583 | 334 | 22
|  | TKRBH/06/15 | 14.2 | 15 | 0.8 | [7 empty] | 18.1167 |  | 1.915 | 419 | 28
|  | TKRBH/06/16 | 15 | 16 | 1 |  |  |  | 48.78049 | 48.78049 | TKRBH-C06A | 200 | 26.623 |  | 3.6463 | 511 | 40
|  | TKRBH/06/17 | 16 | 17 | 1 |  |  |  | 48.78049 | 48.78049 |  |  | 22.3916 |  | 2.0187 | 342 | 23
|  | TKRBH/06/18 | 17 | 18.1 | 1.1 |  |  |  | 48.78049 | 53.65854 |  |  | 24.57 |  | 3.1629 | 540 | 38
|  | TKRBH/06/19 | 18.1 | 19.1 | 1 |  |  |  | 48.78049 | 48.78049 |  |  | 26.2146 |  | 3.9363 | 510 | 37
|  | TKRBH/06/20 | 19.1 | 20 | 0.9 | [7 empty] | 17.4762 |  | 1.5127 | 292 | 21
|  | TKRBH/07/01 | 0 | 1 | 1 |  |  |  | 100 | 100 | TKRBH-C07 | 200 | 25.5207 |  | 3.6798 | 868 | 48
|  | TKRBH/07/02 | 1 | 2 | 1 |  |  |  | 100 | 100 |  |  | 17.771 |  | 2.5024 | 966 | 41
|  | TKRBH/07/03 | 2 | 3 | 1 | [7 empty] | 17.1115 |  | 1.0863 | 304 | 28
|  | TKRBH/07/04 | 3 | 4 | 1 | [7 empty] | 14.972 |  | 0.9706 | 295 | 20
|  | TKRBH/07/05 | 4 | 4.9 | 0.9 | [7 empty] | 14.5329 |  | 1.0778 | 356 | 19
|  | TKRBH/07/06 | 4.9 | 6 | 1.1 | [7 empty] | 12.1633 |  | 1.1166 | 292 | 19
|  | TKRBH/07/07 | 6 | 7 | 1 | [7 empty] | 15.0344 |  | 1.0113 | 244 | 24
|  | TKRBH/07/08 | 7 | 8 | 1 | [7 empty] | 17.74 |  | 1.1912 | 280 | 30
|  | TKRBH/07/09 | 8 | 9.2 | 1.2 | [7 empty] | 17.449 |  | 1.2126 | 284 | 27
|  | TKRBH/07/10 | 9.2 | 10.3 | 1.1 | [7 empty] | 15.1767 |  | 1.1085 | 277 | 23
|  | TKRBH/07/11 | 10.3 | 11 | 0.7 | [7 empty] | 12.794 |  | 1.0893 | 253 | 20
|  | TKRBH/07/12 | 11 | 12.55 | 1.55 | [7 empty] | 14.6194 |  | 0.9406 | 267 | 14
|  | TKRBH/07/13 | 12.55 | 13.5 | 0.95 | [7 empty] | 10.4673 |  | 0.6258 | 190 | <10
|  | TKRBH/07/14 | 13.5 | 14 | 0.5 | [7 empty] | 4.6509 |  | 0.2201 | 51 | <10
|  | TKRBH/07/15 | 14 | 14.8 | 0.8 | [7 empty] | 7.3111 |  | 0.4064 | 87 | <10
|  | TKRBH/07/16 | 14.8 | 16 | 1.2 | [7 empty] | 21.1081 |  | 1.3905 | 329 | 36
|  | TKRBH/07/17 | 16 | 17 | 1 | [7 empty] | 19.3571 |  | 1.3308 | 253 | 30
|  | TKRBH/07/18 | 17 | 17.5 | 0.5 | [7 empty] | 14.8076 |  | 0.8269 | 190 | 18
|  | TKRBH/08/01 | 0 | 1.2 | 1.2 | [7 empty] | 8.4823 |  | 0.6962 | 216 | 15
|  | TKRBH/08/02 | 1.2 | 2 | 0.8 | [7 empty] | 16.2625 |  | 1.4069 | 379 | 30
|  | TKRBH/08/03 | 2 | 3 | 1 | [7 empty] | 18.255 |  | 1.1338 | 163 | 29
|  | TKRBH/08/04 | 3 | 4 | 1 | [7 empty] | 16.8508 |  | 0.9757 | 144 | 26
|  | TKRBH/08/05 | 4 | 5 | 1 | [7 empty] | 17.8983 |  | 1.0461 | 132 | 26
|  | TKRBH/08/06 | 5 | 6 | 1 | [7 empty] | 18.1837 |  | 1.0404 | 161 | 27
|  | TKRBH/08/07 | 6 | 7 | 1 | [7 empty] | 17.9064 |  | 0.9899 | 179 | 31
|  | TKRBH/08/08 | 7 | 8 | 1 | [7 empty] | 13.6748 |  | 0.8925 | 170 | 22
|  | TKRBH/08/09 | 8 | 9 | 1 | [7 empty] | 13.0973 |  | 0.8084 | 183 | 17
|  | TKRBH/08/10 | 9 | 10 | 1 | [7 empty] | 12.6696 |  | 0.7732 | 159 | 18
|  | TKRBH/08/11 | 10 | 11 | 1 | [7 empty] | 14.8028 |  | 0.9721 | 151 | 24
|  | TKRBH/08/12 | 11 | 12 | 1 | [7 empty] | 13.1189 |  | 0.87 | 158 | 21
|  | TKRBH/08/13 | 12 | 13 | 1 | [7 empty] | 11.8124 |  | 0.8102 | 135 | 16
|  | TKRBH/08/14 | 13 | 14 | 1 | [7 empty] | 11.6902 |  | 0.8187 | 165 | 18
|  | TKRBH/08/15 | 14 | 15 | 1 | [7 empty] | 10.0635 |  | 0.6341 | 158 | 15
|  | TKRBH/08/16 | 15 | 16 | 1 | [7 empty] | 12.0651 |  | 0.8631 | 167 | 21
|  | TKRBH/08/17 | 16 | 17 | 1 | [7 empty] | 14.3483 |  | 0.9447 | 177 | 24
|  | TKRBH/08/18 | 17 | 18 | 1 | [7 empty] | 13.3407 |  | 0.9254 | 192 | 22
|  | TKRBH/08/19 | 18 | 19 | 1 | [7 empty] | 14.0422 |  | 0.9307 | 201 | 23
|  | TKRBH/08/20 | 19 | 20 | 1 | [7 empty] | 13.6288 |  | 0.9374 | 188 | 21
|  | TKRBH/08/21 | 20 | 22 | 2 | [7 empty] | 13.755 |  | 0.9023 | 180 | 19
|  | TKRBH/08/22 | 22 | 24 | 2 | [7 empty] | 14.0763 |  | 0.9595 | 169 | 23
|  | TKRBH/08/23 | 24 | 26 | 2 | [7 empty] | 15.0795 |  | 1.1184 | 184 | 23
|  | TKRBH/08/24 | 26 | 28 | 2 | [7 empty] | 13.7713 |  | 0.9956 | 192 | 17
|  | TKRBH/09/01 | 0 | 1 | 1 | [7 empty] | 8.511 |  | 0.405 | 195 | <10
|  | TKRBH/09/02 | 1 | 2.3 | 1.3 | [7 empty] | 8.7254 |  | 0.4141 | 201 | <10
|  | TKRBH/09/03 | 2.3 | 3 | 0.7 | [7 empty] | 6.601 |  | 0.268 | 136 | <10
|  | TKRBH/09/04 | 3 | 4 | 1 | [7 empty] | 9.9327 |  | 0.4895 | 191 | 10
|  | TKRBH/09/05 | 4 | 5 | 1 | [7 empty] | 9.2496 |  | 0.4677 | 181 | <10
|  | TKRBH/09/06 | 5 | 6 | 1 | [7 empty] | 9.2146 |  | 0.4559 | 178 | 11
|  | TKRBH/09/07 | 6 | 7 | 1 | [7 empty] | 9.7254 |  | 0.5322 | 194 | 13
|  | TKRBH/09/08 | 7 | 8 | 1 | [7 empty] | 9.0885 |  | 0.5248 | 194 | 12
|  | TKRBH/09/09 | 8 | 9 | 1 | [7 empty] | 9.0757 |  | 0.4644 | 195 | 11
|  | TKRBH/09/10 | 9 | 9.8 | 0.8 | [7 empty] | 9.0882 |  | 0.5353 | 205 | <10
|  | TKRBH/09/11 | 9.8 | 11 | 1.2 | [7 empty] | 8.3383 |  | 0.5253 | 196 | <10
|  | TKRBH/09/12 | 11 | 12 | 1 | [7 empty] | 7.7123 |  | 0.4188 | 176 | <10

## Zonation
Statement Showing Zone data of BH samples in Tikariya Reconnaissance Survey (G-4)Block for iron, manganese and associated minerals, Distt.-Katni, Madhya Pradesh
Sr No | BH No. | BH Sample No. | From (m) | To (m) | Thickness (m) | Zone (m) | From (m) | To (m) | Al2O3% | Average grade Al2O3%
1 | TKRBH/01 | TKRBH/01/01 | 0 | 1 | 1 |  |  |  | 19.8653
2 |  | TKRBH/01/02 | 1 | 2 | 1 | 10 | 1 | 11 | 23.6 | 23.6
3 |  | TKRBH/01/03 | 2 | 3 | 1 |  |  |  | 22.5551
4 |  | TKRBH/01/04 | 3 | 4 | 1 |  |  |  | 24.7846
5 |  | TKRBH/01/05 | 4 | 5 | 1 |  |  |  | 25.0338
6 |  | TKRBH/01/06 | 5 | 6 | 1 |  |  |  | 26.6386
7 |  | TKRBH/01/07 | 6 | 7 | 1 |  |  |  | 22.4111
8 |  | TKRBH/01/08 | 7 | 8 | 1 |  |  |  | 22.4325
9 |  | TKRBH/01/09 | 8 | 9 | 1 |  |  |  | 22.6385
10 |  | TKRBH/01/10 | 9 | 10 | 1 |  |  |  | 23.9806
11 |  | TKRBH/01/11 | 10 | 11 | 1 |  |  |  | 23.4826
12 | TKRBH/02 | TKRBH/02/01 | 0 | 1 | 1 | 15 | 0 | 15 | 31.8718 | 32.27
13 |  | TKRBH/02/02 | 1 | 2 | 1 |  |  |  | 32.9306
14 |  | TKRBH/02/03 | 2 | 3 | 1 |  |  |  | 32.8874
15 |  | TKRBH/02/04 | 3 | 4 | 1 |  |  |  | 33.8879
16 |  | TKRBH/02/05 | 4 | 5 | 1 |  |  |  | 34.3203
17 |  | TKRBH/02/06 | 5 | 6 | 1 |  |  |  | 31.0505
18 |  | TKRBH/02/07 | 6 | 7 | 1 |  |  |  | 31.7583
19 |  | TKRBH/02/08 | 7 | 8 | 1 |  |  |  | 29.5025
20 |  | TKRBH/02/09 | 8 | 9 | 1 |  |  |  | 34.0784
21 |  | TKRBH/02/10 | 9 | 10 | 1 |  |  |  | 33.1344
22 |  | TKRBH/02/11 | 10 | 11 | 1 |  |  |  | 33.0245
23 |  | TKRBH/02/12 | 11 | 12 | 1 |  |  |  | 30.7947
24 |  | TKRBH/02/13 | 12 | 13 | 1 |  |  |  | 34.1688
25 |  | TKRBH/02/14 | 13 | 14 | 1 |  |  |  | 29.8596
26 |  | TKRBH/02/15 | 14 | 15 | 1 |  |  |  | 30.7302
27 | TKRBH/03 | TKRBH/03/01 | 0 | 1 | 1 |  |  |  | 18.6891
28 |  | TKRBH/03/02 | 1 | 2 | 1 |  |  |  | 15.6031
29 |  | TKRBH/03/03 | 2 | 3 | 1 | 8 | 2 | 10 | 21.572 | 26.59
30 |  | TKRBH/03/04 | 3 | 4 | 1 |  |  |  | 28.0616
31 |  | TKRBH/03/05 | 4 | 5 | 1 |  |  |  | 27.7549
32 |  | TKRBH/03/06 | 5 | 6 | 1 |  |  |  | 25.2331
33 |  | TKRBH/03/07 | 6 | 7 | 1 |  |  |  | 30.2462
34 |  | TKRBH/03/08 | 7 | 8 | 1 |  |  |  | 26.7453
35 |  | TKRBH/03/09 | 8 | 9 | 1 |  |  |  | 22.7142
36 |  | TKRBH/03/10 | 9 | 10 | 1 |  |  |  | 30.4235
37 |  | TKRBH/03/11 | 10 | 11 | 1 |  |  |  | 19.5559
38 |  | TKRBH/03/12 | 11 | 12 | 1 |  |  |  | 19.4882
39 |  | TKRBH/03/13 | 12 | 13 | 1 | 2 | 12 | 14 | 27.8517 | 28.59
40 |  | TKRBH/03/14 | 13 | 14 | 1 |  |  |  | 29.3286
41 | TKRBH/04 | TKRBH/04/01 | 0 | 1 | 1 | 1 | 0 | 1 | 21.8975 | 21.9
42 |  | TKRBH/04/02 | 1 | 2 | 1 |  |  |  | 18.2582
43 |  | TKRBH/04/03 | 2 | 3 | 1 |  |  |  | 19.3031
44 |  | TKRBH/04/04 | 3 | 4 | 1 | 1 | 3 | 4 | 24.1715 | 24.17
45 |  | TKRBH/04/05 | 4 | 5 | 1 |  |  |  | 19.8097
46 |  | TKRBH/04/06 | 5 | 6 | 1 | 2 | 5 | 7 | 26.0938 | 25.92
47 |  | TKRBH/04/07 | 6 | 7 | 1 |  |  |  | 25.7385
48 |  | TKRBH/04/08 | 7 | 7.7 | 0.7 |  |  |  | 15.2609
49 |  | TKRBH/04/09 | 7.7 | 8.4 | 0.7 |  |  |  | 11.7893
50 |  | TKRBH/04/10 | 8.4 | 9 | 0.6 | 0.6 | 8.4 | 9 | 22.0537 | 22.05
51 |  | TKRBH/04/11 | 9 | 10 | 1 |  |  |  | 11.1759
52 |  | TKRBH/04/12 | 10 | 11 | 1 | 1 | 10 | 11 | 23.9888 | 23.99

## Sheet1
1 | TKRBH/01/01 | 12
2 | TKRBH/03/01 | 4
3 | TKRBH/03/02 | 20
4 | TKRBH/03/11 | 20
5 | TKRBH/03/12 | 18
6 | TKRBH/03/13 | 24
7 | TKRBH/03/14 | 12
8 | TKRBH/04/08 | 110
9 | TKRBH/04/09
10 | TKRBH/04/10
11 | TKRBH/04/11
12 | TKRBH/04/12

## Review
Summary of the outcome of BH samples in Tikariya Reconnaissance Survey (G-4) block , Distt.-Katni, Madhya Pradesh
Sr No | BH No. | From (m) | To (m) | Thickness (m) | Al2O3% | TiO2 (%) | V (ppm) | Ga (ppm)
1 | TKRBH/01 | 0 | 1 | 1 | 19.8653
|  | 1 | 11 | 10 | 23.6 | 3.28 | 752 | 39
2 | TKRBH/02 | 0 | 15 | 15 | 32.27 | 4.03 | 602 | 58
3 | TKRBH/03 | 0 | 2 | 2 | 17.15
|  | 2 | 10 | 8 | 26.59 | 3.64 | 511 | 38
|  | 12 | 14 | 2 | 28.59
4 | TKRBH/04 | 0 | 7.7 | 7.7 | 22.77 | 2.01 | 336 | 32
|  | 8.4 | 9 | 0.6 | 22.0537
|  | 10 | 11 | 1 | 23.9888
5 | TKRBH/05 | 0 | 2 | 2 | 18.29 | 1.82 | 559 | 33
|  | 2 | 14 | 12 | 23,67 | 3.02 | 598 | 41
|  | 14 | 20 | 6 | 14.82 | 1 | 212 | 20

## Sheet2
TKBRH-01 | 11
TKBRH-02 | 15
TKBRH-03 | 14
TKBRH-04 | 12
TKBRH-05 | 20
TKBRH-06 | 20
TKBRH-07 | 18
TKBRH-08 | 34.5
TKBRH-09 | 12
TKBRH-10 | 23.5
180

## Composite2
Composite sample preparation advice for Tikariya G-4 Block for iron, manganese and associated minerals, Distt.-Katni, Madhya Pradesh
Sr No | BH No. | BH Sample No. | From (m) | To (m) | Thickness (m) | Zone (m) | From (m) | To (m) | Wt. of sample (gm) | Composite Sample No. | Total weight of sample (gm)
1 | TKRBH/05 | TKRBH/05/03 | 2 | 3 | 1 | 12 | 2 | 12 | 16.66667 | TKRBH-C05 | 200
|  | TKRBH/05/04 | 3 | 4 | 1 |  |  |  | 16.66667
|  | TKRBH/05/05 | 4 | 4.6 | 0.6 |  |  |  | 10
|  | TKRBH/05/06 | 4.6 | 6 | 1.4 |  |  |  | 23.33333
|  | TKRBH/05/07 | 6 | 7 | 1 |  |  |  | 16.66667
|  | TKRBH/05/08 | 7 | 8 | 1 |  |  |  | 16.66667
|  | TKRBH/05/09 | 8 | 9 | 1 |  |  |  | 16.66667
|  | TKRBH/05/10 | 9 | 10 | 1 |  |  |  | 16.66667
|  | TKRBH/05/11 | 10 | 11 | 1 |  |  |  | 16.66667
|  | TKRBH/05/12 | 11 | 12 | 1 |  |  |  | 16.66667
|  | TKRBH/05/13 | 12 | 13 | 1 |  |  |  | 16.66667
|  | TKRBH/05/14 | 13 | 14 | 1 |  |  |  | 16.66667
2 | TKRBH/06 | TKRBH/06/01 | 0 | 1.1 | 1.1 | 12.9 | 0 | 12.9 | 17.05426 | TKRBH-C06 | 200
|  | TKRBH/06/02 | 1.1 | 2.1 | 1 |  |  |  | 15.50388
|  | TKRBH/06/03 | 2.1 | 2.8 | 0.7 |  |  |  | 10.85271
|  | TKRBH/06/04 | 2.8 | 3.7 | 0.9 |  |  |  | 13.95349
|  | TKRBH/06/05 | 3.7 | 4.75 | 1.05 |  |  |  | 16.27907
|  | TKRBH/06/06 | 4.75 | 5.8 | 1.05 |  |  |  | 16.27907
|  | TKRBH/06/07 | 5.8 | 6.7 | 0.9 |  |  |  | 13.95349
|  | TKRBH/06/08 | 6.7 | 7.7 | 1 |  |  |  | 15.50388
|  | TKRBH/06/09 | 7.7 | 8.9 | 1.2 |  |  |  | 18.60465
|  | TKRBH/06/10 | 8.9 | 10 | 1.1 |  |  |  | 17.05426
|  | TKRBH/06/11 | 10 | 11.1 | 1.1 |  |  |  | 17.05426
|  | TKRBH/06/12 | 11.1 | 12 | 0.9 |  |  |  | 13.95349
|  | TKRBH/06/13 | 12 | 12.9 | 0.9 |  |  |  | 13.95349
3 | TKRBH/06 | TKRBH/06/16 | 15 | 16 | 1 | 4.1 | 15 | 19.1 | 48.78049 | TKRBH-C07 | 200
|  | TKRBH/06/17 | 16 | 17 | 1 |  |  |  | 48.78049
|  | TKRBH/06/18 | 17 | 18.1 | 1.1 |  |  |  | 53.65854
|  | TKRBH/06/19 | 18.1 | 19.1 | 1 |  |  |  | 48.78049
4 | TKRBH/07 | TKRBH/07/01 | 0 | 1 | 1 | 2 | 0 | 2 | 100 | TKRBH-C08 | 200
|  | TKRBH/07/02 | 1 | 2 | 1 |  |  |  | 100