## BH
Statement Showing Primary Sample Analysis for 5 Trace Elements (Ni, Co, Cd, V & Ti) of composite (borehole core) samples of Majhauli (G-3) Block for Iron and Bauxite, District- Jabalpur, Madhya Pradesh
Sr No | BH No. | Sample No. | From (m) | To (m) | Thick. (m) | Ni (ppm) | Co (ppm) | Cd (ppm) | V (ppm) | Ti (%)
1 | MBM-1 | MBMTR-1 | 0 | 10 | 10 | <1.0 | 54.02714 | <1.0 | 729.2403 | 3.21714
2 |  | MBMTR-2 | 11 | 20 | 10 | 51.28953 | 56.76651 | 1.169953 | 760.085 | 3.43842
3 | MBM-2 | MBMTR-3 | 0 | 12 | 12 | 61.16238 | 60.14698 | 1.918815 | 984.265 | 3.32886
4 | MBM-3 | MBMTR-4 | 0 | 5 | 5 | 122.4722 | 89.7513 | 2.292129 | 421.1363 | 1.18512
5 | MBM-4 | MBMTR-5 | 0 | 10 | 10 | 27.78297 | 67.23614 | 1.941247 | 679.2379 | 2.33082
6 |  | MBMTR-6 | 11 | 20 | 10 | 92.28658 | 66.09851 | 2.530933 | 791.7685 | 2.50992
7 | MBM-5 | MBMTR-7 | 0 | 10 | 10 | 284.2922 | 204.1287 | 2.377661 | 200.2933 | 0.766
8 |  | MBMTR-8 | 11 | 20 | 10 | 162.4586 | 53.07748 | 1.226705 | 283.1467 | 1.01628

## Check
|  | Total Fe% | Al2O3% | P2O5% | SiO2%
TKRBH/01/10 | TKR/EBH01 | 21.90289998 | 23.9806 | 0.0597 | 27.0142
TKRBH/02/13 | TKR/EBH02 | 12.89455804 | 34.1688 | 0.3013 | 22.9978
TKRBH/03/02 | TKR/EBH03 | 37.70619268 | 15.6031 | 0.1243 | 17.2754
TKRBH/03/10 | TKR/EBH04 | 13.84070636 | 30.4235 | 0.064 | 32.6502
TKRBH/04/09 | TKR/EBH05 | 35.31990982 | 11.7893 | 0.1111 | 28.556

## Composite
Composite sample preparation advice for Tikariya G-4 Block for iron, manganese and associated minerals, Distt.-Katni, Madhya Pradesh
Sr No | BH No. | BH Sample No. | From (m) | To (m) | Thickness (m) | Zone (m) | From (m) | To (m) |  | Wt. of sample (gm) | Composite Sample No. | Total weight of sample (gm) | Al2O3% | Average grade Al2O3% | TiO2 (%) | V (ppm) | Ga (ppm)
1 | TKRBH/01 | TKRBH/01/01 | 0 | 1 | 1 | [7 empty] | 19.8653 |  | 2.9556 | 909 | 42
2 |  | TKRBH/01/02 | 1 | 2 | 1 | 10 | 1 | 11 |  | 20 | TKRBH-C01 | 200 | 23.6 | 23.6 | 3.28 | 752 | 39
3 |  | TKRBH/01/03 | 2 | 3 | 1 |  |  |  |  | 20 |  |  | 22.5551
4 |  | TKRBH/01/04 | 3 | 4 | 1 |  |  |  |  | 20 |  |  | 24.7846
5 |  | TKRBH/01/05 | 4 | 5 | 1 |  |  |  |  | 20 |  |  | 25.0338
6 |  | TKRBH/01/06 | 5 | 6 | 1 |  |  |  |  | 20 |  |  | 26.6386
7 |  | TKRBH/01/07 | 6 | 7 | 1 |  |  |  |  | 20 |  |  | 22.4111
8 |  | TKRBH/01/08 | 7 | 8 | 1 |  |  |  |  | 20 |  |  | 22.4325
9 |  | TKRBH/01/09 | 8 | 9 | 1 |  |  |  |  | 20 |  |  | 22.6385
10 |  | TKRBH/01/10 | 9 | 10 | 1 |  |  |  |  | 20 |  |  | 23.9806
11 |  | TKRBH/01/11 | 10 | 11 | 1 |  |  |  |  | 20 |  |  | 23.4826
12 | TKRBH/02 | TKRBH/02/01 | 0 | 1 | 1 | 15 | 0 | 15 |  | 13.33333 | TKRBH-C02 | 200 | 31.8718 | 32.27 | 4.03 | 602 | 58
13 |  | TKRBH/02/02 | 1 | 2 | 1 |  |  |  |  | 13.33333 |  |  | 32.9306
14 |  | TKRBH/02/03 | 2 | 3 | 1 |  |  |  |  | 13.33333 |  |  | 32.8874
15 |  | TKRBH/02/04 | 3 | 4 | 1 |  |  |  |  | 13.33333 |  |  | 33.8879
16 |  | TKRBH/02/05 | 4 | 5 | 1 |  |  |  |  | 13.33333 |  |  | 34.3203
17 |  | TKRBH/02/06 | 5 | 6 | 1 |  |  |  |  | 13.33333 |  |  | 31.0505
18 |  | TKRBH/02/07 | 6 | 7 | 1 |  |  |  |  | 13.33333 |  |  | 31.7583
19 |  | TKRBH/02/08 | 7 | 8 | 1 |  |  |  |  | 13.33333 |  |  | 29.5025
20 |  | TKRBH/02/09 | 8 | 9 | 1 |  |  |  |  | 13.33333 |  |  | 34.0784
21 |  | TKRBH/02/10 | 9 | 10 | 1 |  |  |  |  | 13.33333 |  |  | 33.1344
22 |  | TKRBH/02/11 | 10 | 11 | 1 |  |  |  |  | 13.33333 |  |  | 33.0245
23 |  | TKRBH/02/12 | 11 | 12 | 1 |  |  |  |  | 13.33333 |  |  | 30.7947
24 |  | TKRBH/02/13 | 12 | 13 | 1 |  |  |  |  | 13.33333 |  |  | 34.1688
25 |  | TKRBH/02/14 | 13 | 14 | 1 |  |  |  |  | 13.33333 |  |  | 29.8596
26 |  | TKRBH/02/15 | 14 | 15 | 1 |  |  |  |  | 13.33333 |  |  | 30.7302
27 | TKRBH/03 | TKRBH/03/01 | 0 | 1 | 1 | [7 empty] | 18.6891 |  | 2.5683 | 814 | 45
28 |  | TKRBH/03/02 | 1 | 2 | 1 | [7 empty] | 15.6031 |  | 3.1872 | 816 | 33
29 |  | TKRBH/03/03 | 2 | 3 | 1 | 8 | 2 | 10 |  | 25 | TKRBH-C03 | 200 | 21.572 | 26.59 | 3.64 | 511 | 38
30 |  | TKRBH/03/04 | 3 | 4 | 1 |  |  |  |  | 25 |  |  | 28.0616
31 |  | TKRBH/03/05 | 4 | 5 | 1 |  |  |  |  | 25 |  |  | 27.7549
32 |  | TKRBH/03/06 | 5 | 6 | 1 |  |  |  |  | 25 |  |  | 25.2331
33 |  | TKRBH/03/07 | 6 | 7 | 1 |  |  |  |  | 25 |  |  | 30.2462
34 |  | TKRBH/03/08 | 7 | 8 | 1 |  |  |  |  | 25 |  |  | 26.7453
35 |  | TKRBH/03/09 | 8 | 9 | 1 |  |  |  |  | 25 |  |  | 22.7142
36 |  | TKRBH/03/10 | 9 | 10 | 1 |  |  |  |  | 25 |  |  | 30.4235
37 |  | TKRBH/03/11 | 10 | 11 | 1 | [7 empty] | 19.5559 |  | 3.3131 | 683 | 32
38 |  | TKRBH/03/12 | 11 | 12 | 1 | [7 empty] | 19.4882 |  | 3.2109 | 651 | 30
39 |  | TKRBH/03/13 | 12 | 13 | 1 | [7 empty] | 27.8517 |  | 4.6727 | 507 | 54
40 |  | TKRBH/03/14 | 13 | 14 | 1 | [7 empty] | 29.3286 |  | 3.991 | 492 | 38
41 | TKRBH/04 | TKRBH/04/01 | 0 | 1 | 1 | 7 | 0 | 7 |  | 28.57143 | TKRBH-C04 | 200 | 21.8975 | 21.9 | 2.01 | 336 | 32
42 |  | TKRBH/04/02 | 1 | 2 | 1 |  |  |  |  | 28.57143 |  |  | 18.2582
43 |  | TKRBH/04/03 | 2 | 3 | 1 |  |  |  |  | 28.57143 |  |  | 19.3031
44 |  | TKRBH/04/04 | 3 | 4 | 1 |  |  |  |  | 28.57143 |  |  | 24.1715 | 24.17
45 |  | TKRBH/04/05 | 4 | 5 | 1 |  |  |  |  | 28.57143 |  |  | 19.8097
46 |  | TKRBH/04/06 | 5 | 6 | 1 |  |  |  |  | 28.57143 |  |  | 26.0938 | 25.92
47 |  | TKRBH/04/07 | 6 | 7 | 1 |  |  |  |  | 28.57143 |  |  | 25.7385
48 |  | TKRBH/04/08 | 7 | 7.7 | 0.7 | [7 empty] | 15.2609 |  | 1.8771 | 179 | 27
49 |  | TKRBH/04/09 | 7.7 | 8.4 | 0.7 | [7 empty] | 11.7893 |  | 2.0967 | 182 | 30
50 |  | TKRBH/04/10 | 8.4 | 9 | 0.6 | [7 empty] | 22.0537 |  | 1.6354 | 151 | 20
51 |  | TKRBH/04/11 | 9 | 10 | 1 | [7 empty] | 11.1759 |  | 1.0284 | 178 | 10
52 |  | TKRBH/04/12 | 10 | 11 | 1 | [7 empty] | 23.9888 |  | 1.9454 | 248 | 23
| TKRBH/05 | TKRBH/05/01 | 0 | 1 | 1 | [7 empty] | 18.1169 |  | 1.8254 | 609 | 35
|  | TKRBH/05/02 | 1 | 2 | 1 | [7 empty] | 18.4696 |  | 1.8207 | 508 | 30
|  | TKRBH/05/03 | 2 | 3 | 1 | 12 | 2 | 12 | 16.66667 | 16.66667 | TKRBH-C05 | 200 | 22.3132 | 23.64 | 2.1605 | 643 | 42
|  | TKRBH/05/04 | 3 | 4 | 1 |  |  |  | 16.66667 | 16.66667 |  |  | 23.5519 |  | 2.4348 | 558 | 38
|  | TKRBH/05/05 | 4 | 4.6 | 0.6 |  |  |  | 16.66667 | 10 |  |  | 23.461 |  | 2.8417 | 563 | 38
|  | TKRBH/05/06 | 4.6 | 6 | 1.4 |  |  |  | 16.66667 | 23.33333 |  |  | 22.4107 |  | 2.6476 | 634 | 39
|  | TKRBH/05/07 | 6 | 7 | 1 |  |  |  | 16.66667 | 16.66667 |  |  | 24.3494 |  | 3.2382 | 541 | 43
|  | TKRBH/05/08 | 7 | 8 | 1 |  |  |  | 16.66667 | 16.66667 |  |  | 23.9741 |  | 3.5713 | 600 | 37
|  | TKRBH/05/09 | 8 | 9 | 1 |  |  |  | 16.66667 | 16.66667 |  |  | 25.6069 |  | 3.3785 | 540 | 46
|  | TKRBH/05/10 | 9 | 10 | 1 |  |  |  | 16.66667 | 16.66667 |  |  | 22.9319 |  | 3.1884 | 691 | 41
|  | TKRBH/05/11 | 10 | 11 | 1 |  |  |  | 16.66667 | 16.66667 |  |  | 23.1184 |  | 3.1837 | 627 | 39
|  | TKRBH/05/12 | 11 | 12 | 1 |  |  |  | 16.66667 | 16.66667 |  |  | 23.8885 |  | 3.3044 | 576 | 43
|  | TKRBH/05/13 | 12 | 13 | 1 |  |  |  | 16.66667 | 16.66667 |  |  | 24.8501 |  | 3.2892 | 568 | 45
|  | TKRBH/05/14 | 13 | 14 | 1 |  |  |  | 16.66667 | 16.66667 |  |  | 23.6161 |  | 2.9758 | 633 | 41
|  | TKRBH/05/15 | 14 | 15 | 1 | [7 empty] | 17.3664 |  | 1.1722 | 219 | 20
|  | TKRBH/05/16 | 15 | 16 | 1 | [7 empty] | 15.1538 |  | 0.9297 | 135 | 18
|  | TKRBH/05/17 | 16 | 17 | 1 | [7 empty] | 12.8478 |  | 0.7112 | 121 | 15
|  | TKRBH/05/18 | 17 | 18 | 1 | [7 empty] | 12.1086 |  | 0.6593 | 99 | 15
|  | TKRBH/05/19 | 18 | 19 | 1 | [7 empty] | 14.7781 |  | 1.0258 | 276 | 19
|  | TKRBH/05/20 | 19 | 20 | 1 | [7 empty] | 16.6887 |  | 1.5195 | 423 | 30
|  | TKRBH/06/01 | 0 | 1.1 | 1.1 | 12.9 | 0 | 12.9 | 15.50388 | 17.05426 | TKRBH-C06 | 200 | 23.2101 |  | 2.4627 | 593 | 31
|  | TKRBH/06/02 | 1.1 | 2.1 | 1 |  |  |  | 15.50388 | 15.50388 |  |  | 26.2225 |  | 3.022 | 731 | 46
|  | TKRBH/06/03 | 2.1 | 2.8 | 0.7 |  |  |  | 15.50388 | 10.85271 |  |  | 30.9335 |  | 3.5344 | 593 | 48
|  | TKRBH/06/04 | 2.8 | 3.7 | 0.9 |  |  |  | 15.50388 | 13.95349 |  |  | 29.2958 |  | 3.093 | 727 | 52
|  | TKRBH/06/05 | 3.7 | 4.75 | 1.05 |  |  |  | 15.50388 | 16.27907 |  |  | 26.8023 |  | 4.0083 | 724 | 43
|  | TKRBH/06/06 | 4.75 | 5.8 | 1.05 |  |  |  | 15.50388 | 16.27907 |  |  | 25.5255 |  | 3.7101 | 703 | 42
|  | TKRBH/06/07 | 5.8 | 6.7 | 0.9 |  |  |  | 15.50388 | 13.95349 |  |  | 21.5959 |  | 2.8508 | 733 | 39
|  | TKRBH/06/08 | 6.7 | 7.7 | 1 |  |  |  | 15.50388 | 15.50388 |  |  | 21.2367 |  | 2.277 | 717 | 25
|  | TKRBH/06/09 | 7.7 | 8.9 | 1.2 |  |  |  | 15.50388 | 18.60465 |  |  | 20.3497 |  | 1.9394 | 643 | 29
|  | TKRBH/06/10 | 8.9 | 10 | 1.1 |  |  |  | 15.50388 | 17.05426 |  |  | 21.0206 |  | 1.6005 | 526 | 27
|  | TKRBH/06/11 | 10 | 11.1 | 1.1 |  |  |  | 15.50388 | 17.05426 |  |  | 21.3788 |  | 1.7074 | 606 | 30
|  | TKRBH/06/12 | 11.1 | 12 | 0.9 |  |  |  | 15.50388 | 13.95349 |  |  | 22.8392 |  | 1.4361 | 423 | 28
|  | TKRBH/06/13 | 12 | 12.9 | 0.9 |  |  |  | 15.50388 | 13.95349 |  |  | 23.9864 |  | 1.6458 | 289 | 33
|  | TKRBH/06/14 | 12.9 | 14.2 | 1.3 | [7 empty] | 19.1928 |  | 1.7583 | 334 | 22
|  | TKRBH/06/15 | 14.2 | 15 | 0.8 | [7 empty] | 18.1167 |  | 1.915 | 419 | 28
|  | TKRBH/06/16 | 15 | 16 | 1 |  |  |  | 48.78049 | 48.78049 | TKRBH-C06A | 200 | 26.623 |  | 3.6463 | 511 | 40
|  | TKRBH/06/17 | 16 | 17 | 1 |  |  |  | 48.78049 | 48.78049 |  |  | 22.3916 |  | 2.0187 | 342 | 23
|  | TKRBH/06/18 | 17 | 18.1 | 1.1 |  |  |  | 48.78049 | 53.65854 |  |  | 24.57 |  | 3.1629 | 540 | 38
|  | TKRBH/06/19 | 18.1 | 19.1 | 1 |  |  |  | 48.78049 | 48.78049 |  |  | 26.2146 |  | 3.9363 | 510 | 37
|  | TKRBH/06/20 | 19.1 | 20 | 0.9 | [7 empty] | 17.4762 |  | 1.5127 | 292 | 21
|  | TKRBH/07/01 | 0 | 1 | 1 |  |  |  | 100 | 100 | TKRBH-C07 | 200 | 25.5207 |  | 3.6798 | 868 | 48
|  | TKRBH/07/02 | 1 | 2 | 1 |  |  |  | 100 | 100 |  |  | 17.771 |  | 2.5024 | 966 | 41
|  | TKRBH/07/03 | 2 | 3 | 1 | [7 empty] | 17.1115 |  | 1.0863 | 304 | 28
|  | TKRBH/07/04 | 3 | 4 | 1 | [7 empty] | 14.972 |  | 0.9706 | 295 | 20
|  | TKRBH/07/05 | 4 | 4.9 | 0.9 | [7 empty] | 14.5329 |  | 1.0778 | 356 | 19
|  | TKRBH/07/06 | 4.9 | 6 | 1.1 | [7 empty] | 12.1633 |  | 1.1166 | 292 | 19
|  | TKRBH/07/07 | 6 | 7 | 1 | [7 empty] | 15.0344 |  | 1.0113 | 244 | 24
|  | TKRBH/07/08 | 7 | 8 | 1 | [7 empty] | 17.74 |  | 1.1912 | 280 | 30
|  | TKRBH/07/09 | 8 | 9.2 | 1.2 | [7 empty] | 17.449 |  | 1.2126 | 284 | 27
|  | TKRBH/07/10 | 9.2 | 10.3 | 1.1 | [7 empty] | 15.1767 |  | 1.1085 | 277 | 23
|  | TKRBH/07/11 | 10.3 | 11 | 0.7 | [7 empty] | 12.794 |  | 1.0893 | 253 | 20
|  | TKRBH/07/12 | 11 | 12.55 | 1.55 | [7 empty] | 14.6194 |  | 0.9406 | 267 | 14
|  | TKRBH/07/13 | 12.55 | 13.5 | 0.95 | [7 empty] | 10.4673 |  | 0.6258 | 190 | <10
|  | TKRBH/07/14 | 13.5 | 14 | 0.5 | [7 empty] | 4.6509 |  | 0.2201 | 51 | <10
|  | TKRBH/07/15 | 14 | 14.8 | 0.8 | [7 empty] | 7.3111 |  | 0.4064 | 87 | <10
|  | TKRBH/07/16 | 14.8 | 16 | 1.2 | [7 empty] | 21.1081 |  | 1.3905 | 329 | 36
|  | TKRBH/07/17 | 16 | 17 | 1 | [7 empty] | 19.3571 |  | 1.3308 | 253 | 30
|  | TKRBH/07/18 | 17 | 17.5 | 0.5 | [7 empty] | 14.8076 |  | 0.8269 | 190 | 18
|  | TKRBH/08/01 | 0 | 1.2 | 1.2 | [7 empty] | 8.4823 |  | 0.6962 | 216 | 15
|  | TKRBH/08/02 | 1.2 | 2 | 0.8 | [7 empty] | 16.2625 |  | 1.4069 | 379 | 30
|  | TKRBH/08/03 | 2 | 3 | 1 | [7 empty] | 18.255 |  | 1.1338 | 163 | 29
|  | TKRBH/08/04 | 3 | 4 | 1 | [7 empty] | 16.8508 |  | 0.9757 | 144 | 26
|  | TKRBH/08/05 | 4 | 5 | 1 | [7 empty] | 17.8983 |  | 1.0461 | 132 | 26
|  | TKRBH/08/06 | 5 | 6 | 1 | [7 empty] | 18.1837 |  | 1.0404 | 161 | 27
|  | TKRBH/08/07 | 6 | 7 | 1 | [7 empty] | 17.9064 |  | 0.9899 | 179 | 31
|  | TKRBH/08/08 | 7 | 8 | 1 | [7 empty] | 13.6748 |  | 0.8925 | 170 | 22
|  | TKRBH/08/09 | 8 | 9 | 1 | [7 empty] | 13.0973 |  | 0.8084 | 183 | 17
|  | TKRBH/08/10 | 9 | 10 | 1 | [7 empty] | 12.6696 |  | 0.7732 | 159 | 18
|  | TKRBH/08/11 | 10 | 11 | 1 | [7 empty] | 14.8028 |  | 0.9721 | 151 | 24
|  | TKRBH/08/12 | 11 | 12 | 1 | [7 empty] | 13.1189 |  | 0.87 | 158 | 21
|  | TKRBH/08/13 | 12 | 13 | 1 | [7 empty] | 11.8124 |  | 0.8102 | 135 | 16
|  | TKRBH/08/14 | 13 | 14 | 1 | [7 empty] | 11.6902 |  | 0.8187 | 165 | 18
|  | TKRBH/08/15 | 14 | 15 | 1 | [7 empty] | 10.0635 |  | 0.6341 | 158 | 15
|  | TKRBH/08/16 | 15 | 16 | 1 | [7 empty] | 12.0651 |  | 0.8631 | 167 | 21
|  | TKRBH/08/17 | 16 | 17 | 1 | [7 empty] | 14.3483 |  | 0.9447 | 177 | 24
|  | TKRBH/08/18 | 17 | 18 | 1 | [7 empty] | 13.3407 |  | 0.9254 | 192 | 22
|  | TKRBH/08/19 | 18 | 19 | 1 | [7 empty] | 14.0422 |  | 0.9307 | 201 | 23
|  | TKRBH/08/20 | 19 | 20 | 1 | [7 empty] | 13.6288 |  | 0.9374 | 188 | 21
|  | TKRBH/08/21 | 20 | 22 | 2 | [7 empty] | 13.755 |  | 0.9023 | 180 | 19
|  | TKRBH/08/22 | 22 | 24 | 2 | [7 empty] | 14.0763 |  | 0.9595 | 169 | 23
|  | TKRBH/08/23 | 24 | 26 | 2 | [7 empty] | 15.0795 |  | 1.1184 | 184 | 23
|  | TKRBH/08/24 | 26 | 28 | 2 | [7 empty] | 13.7713 |  | 0.9956 | 192 | 17
|  | TKRBH/09/01 | 0 | 1 | 1 | [7 empty] | 8.511 |  | 0.405 | 195 | <10
|  | TKRBH/09/02 | 1 | 2.3 | 1.3 | [7 empty] | 8.7254 |  | 0.4141 | 201 | <10
|  | TKRBH/09/03 | 2.3 | 3 | 0.7 | [7 empty] | 6.601 |  | 0.268 | 136 | <10
|  | TKRBH/09/04 | 3 | 4 | 1 | [7 empty] | 9.9327 |  | 0.4895 | 191 | 10
|  | TKRBH/09/05 | 4 | 5 | 1 | [7 empty] | 9.2496 |  | 0.4677 | 181 | <10
|  | TKRBH/09/06 | 5 | 6 | 1 | [7 empty] | 9.2146 |  | 0.4559 | 178 | 11
|  | TKRBH/09/07 | 6 | 7 | 1 | [7 empty] | 9.7254 |  | 0.5322 | 194 | 13
|  | TKRBH/09/08 | 7 | 8 | 1 | [7 empty] | 9.0885 |  | 0.5248 | 194 | 12
|  | TKRBH/09/09 | 8 | 9 | 1 | [7 empty] | 9.0757 |  | 0.4644 | 195 | 11
|  | TKRBH/09/10 | 9 | 9.8 | 0.8 | [7 empty] | 9.0882 |  | 0.5353 | 205 | <10
|  | TKRBH/09/11 | 9.8 | 11 | 1.2 | [7 empty] | 8.3383 |  | 0.5253 | 196 | <10
|  | TKRBH/09/12 | 11 | 12 | 1 | [7 empty] | 7.7123 |  | 0.4188 | 176 | <10

## Zonation
Statement Showing Zone data of BH samples in Tikariya Reconnaissance Survey (G-4)Block for iron, manganese and associated minerals, Distt.-Katni, Madhya Pradesh
Sr No | BH No. | BH Sample No. | From (m) | To (m) | Thickness (m) | Zone (m) | From (m) | To (m) | Al2O3% | Average grade Al2O3%
1 | TKRBH/01 | TKRBH/01/01 | 0 | 1 | 1 |  |  |  | 19.8653
2 |  | TKRBH/01/02 | 1 | 2 | 1 | 10 | 1 | 11 | 23.6 | 23.6
3 |  | TKRBH/01/03 | 2 | 3 | 1 |  |  |  | 22.5551
4 |  | TKRBH/01/04 | 3 | 4 | 1 |  |  |  | 24.7846
5 |  | TKRBH/01/05 | 4 | 5 | 1 |  |  |  | 25.0338
6 |  | TKRBH/01/06 | 5 | 6 | 1 |  |  |  | 26.6386
7 |  | TKRBH/01/07 | 6 | 7 | 1 |  |  |  | 22.4111
8 |  | TKRBH/01/08 | 7 | 8 | 1 |  |  |  | 22.4325
9 |  | TKRBH/01/09 | 8 | 9 | 1 |  |  |  | 22.6385
10 |  | TKRBH/01/10 | 9 | 10 | 1 |  |  |  | 23.9806
11 |  | TKRBH/01/11 | 10 | 11 | 1 |  |  |  | 23.4826
12 | TKRBH/02 | TKRBH/02/01 | 0 | 1 | 1 | 15 | 0 | 15 | 31.8718 | 32.27
13 |  | TKRBH/02/02 | 1 | 2 | 1 |  |  |  | 32.9306
14 |  | TKRBH/02/03 | 2 | 3 | 1 |  |  |  | 32.8874
15 |  | TKRBH/02/04 | 3 | 4 | 1 |  |  |  | 33.8879
16 |  | TKRBH/02/05 | 4 | 5 | 1 |  |  |  | 34.3203
17 |  | TKRBH/02/06 | 5 | 6 | 1 |  |  |  | 31.0505
18 |  | TKRBH/02/07 | 6 | 7 | 1 |  |  |  | 31.7583
19 |  | TKRBH/02/08 | 7 | 8 | 1 |  |  |  | 29.5025
20 |  | TKRBH/02/09 | 8 | 9 | 1 |  |  |  | 34.0784
21 |  | TKRBH/02/10 | 9 | 10 | 1 |  |  |  | 33.1344
22 |  | TKRBH/02/11 | 10 | 11 | 1 |  |  |  | 33.0245
23 |  | TKRBH/02/12 | 11 | 12 | 1 |  |  |  | 30.7947
24 |  | TKRBH/02/13 | 12 | 13 | 1 |  |  |  | 34.1688
25 |  | TKRBH/02/14 | 13 | 14 | 1 |  |  |  | 29.8596
26 |  | TKRBH/02/15 | 14 | 15 | 1 |  |  |  | 30.7302
27 | TKRBH/03 | TKRBH/03/01 | 0 | 1 | 1 |  |  |  | 18.6891
28 |  | TKRBH/03/02 | 1 | 2 | 1 |  |  |  | 15.6031
29 |  | TKRBH/03/03 | 2 | 3 | 1 | 8 | 2 | 10 | 21.572 | 26.59
30 |  | TKRBH/03/04 | 3 | 4 | 1 |  |  |  | 28.0616
31 |  | TKRBH/03/05 | 4 | 5 | 1 |  |  |  | 27.7549
32 |  | TKRBH/03/06 | 5 | 6 | 1 |  |  |  | 25.2331
33 |  | TKRBH/03/07 | 6 | 7 | 1 |  |  |  | 30.2462
34 |  | TKRBH/03/08 | 7 | 8 | 1 |  |  |  | 26.7453
35 |  | TKRBH/03/09 | 8 | 9 | 1 |  |  |  | 22.7142
36 |  | TKRBH/03/10 | 9 | 10 | 1 |  |  |  | 30.4235
37 |  | TKRBH/03/11 | 10 | 11 | 1 |  |  |  | 19.5559
38 |  | TKRBH/03/12 | 11 | 12 | 1 |  |  |  | 19.4882
39 |  | TKRBH/03/13 | 12 | 13 | 1 | 2 | 12 | 14 | 27.8517 | 28.59
40 |  | TKRBH/03/14 | 13 | 14 | 1 |  |  |  | 29.3286
41 | TKRBH/04 | TKRBH/04/01 | 0 | 1 | 1 | 1 | 0 | 1 | 21.8975 | 21.9
42 |  | TKRBH/04/02 | 1 | 2 | 1 |  |  |  | 18.2582
43 |  | TKRBH/04/03 | 2 | 3 | 1 |  |  |  | 19.3031
44 |  | TKRBH/04/04 | 3 | 4 | 1 | 1 | 3 | 4 | 24.1715 | 24.17
45 |  | TKRBH/04/05 | 4 | 5 | 1 |  |  |  | 19.8097
46 |  | TKRBH/04/06 | 5 | 6 | 1 | 2 | 5 | 7 | 26.0938 | 25.92
47 |  | TKRBH/04/07 | 6 | 7 | 1 |  |  |  | 25.7385
48 |  | TKRBH/04/08 | 7 | 7.7 | 0.7 |  |  |  | 15.2609
49 |  | TKRBH/04/09 | 7.7 | 8.4 | 0.7 |  |  |  | 11.7893
50 |  | TKRBH/04/10 | 8.4 | 9 | 0.6 | 0.6 | 8.4 | 9 | 22.0537 | 22.05
51 |  | TKRBH/04/11 | 9 | 10 | 1 |  |  |  | 11.1759
52 |  | TKRBH/04/12 | 10 | 11 | 1 | 1 | 10 | 11 | 23.9888 | 23.99

## Sheet1
1 | TKRBH/01/01 | 12
2 | TKRBH/03/01 | 4
3 | TKRBH/03/02 | 20
4 | TKRBH/03/11 | 20
5 | TKRBH/03/12 | 18
6 | TKRBH/03/13 | 24
7 | TKRBH/03/14 | 12
8 | TKRBH/04/08 | 110
9 | TKRBH/04/09
10 | TKRBH/04/10
11 | TKRBH/04/11
12 | TKRBH/04/12

## Review
Summary of the outcome of BH samples in Tikariya Reconnaissance Survey (G-4) block , Distt.-Katni, Madhya Pradesh
Sr No | BH No. | From (m) | To (m) | Thickness (m) | Al2O3% | TiO2 (%) | V (ppm) | Ga (ppm)
1 | TKRBH/01 | 0 | 1 | 1 | 19.8653
|  | 1 | 11 | 10 | 23.6 | 3.28 | 752 | 39
2 | TKRBH/02 | 0 | 15 | 15 | 32.27 | 4.03 | 602 | 58
3 | TKRBH/03 | 0 | 2 | 2 | 17.15
|  | 2 | 10 | 8 | 26.59 | 3.64 | 511 | 38
|  | 12 | 14 | 2 | 28.59
4 | TKRBH/04 | 0 | 7.7 | 7.7 | 22.77 | 2.01 | 336 | 32
|  | 8.4 | 9 | 0.6 | 22.0537
|  | 10 | 11 | 1 | 23.9888
5 | TKRBH/05 | 0 | 2 | 2 | 18.29 | 1.82 | 559 | 33
|  | 2 | 14 | 12 | 23,67 | 3.02 | 598 | 41
|  | 14 | 20 | 6 | 14.82 | 1 | 212 | 20

## Sheet2
TKBRH-01 | 11
TKBRH-02 | 15
TKBRH-03 | 14
TKBRH-04 | 12
TKBRH-05 | 20
TKBRH-06 | 20
TKBRH-07 | 18
TKBRH-08 | 34.5
TKBRH-09 | 12
TKBRH-10 | 23.5
180

## Composite2
Composite sample preparation advice for Tikariya G-4 Block for iron, manganese and associated minerals, Distt.-Katni, Madhya Pradesh
Sr No | BH No. | BH Sample No. | From (m) | To (m) | Thickness (m) | Zone (m) | From (m) | To (m) | Wt. of sample (gm) | Composite Sample No. | Total weight of sample (gm)
1 | TKRBH/05 | TKRBH/05/03 | 2 | 3 | 1 | 12 | 2 | 12 | 16.66667 | TKRBH-C05 | 200
|  | TKRBH/05/04 | 3 | 4 | 1 |  |  |  | 16.66667
|  | TKRBH/05/05 | 4 | 4.6 | 0.6 |  |  |  | 10
|  | TKRBH/05/06 | 4.6 | 6 | 1.4 |  |  |  | 23.33333
|  | TKRBH/05/07 | 6 | 7 | 1 |  |  |  | 16.66667
|  | TKRBH/05/08 | 7 | 8 | 1 |  |  |  | 16.66667
|  | TKRBH/05/09 | 8 | 9 | 1 |  |  |  | 16.66667
|  | TKRBH/05/10 | 9 | 10 | 1 |  |  |  | 16.66667
|  | TKRBH/05/11 | 10 | 11 | 1 |  |  |  | 16.66667
|  | TKRBH/05/12 | 11 | 12 | 1 |  |  |  | 16.66667
|  | TKRBH/05/13 | 12 | 13 | 1 |  |  |  | 16.66667
|  | TKRBH/05/14 | 13 | 14 | 1 |  |  |  | 16.66667
2 | TKRBH/06 | TKRBH/06/01 | 0 | 1.1 | 1.1 | 12.9 | 0 | 12.9 | 17.05426 | TKRBH-C06 | 200
|  | TKRBH/06/02 | 1.1 | 2.1 | 1 |  |  |  | 15.50388
|  | TKRBH/06/03 | 2.1 | 2.8 | 0.7 |  |  |  | 10.85271
|  | TKRBH/06/04 | 2.8 | 3.7 | 0.9 |  |  |  | 13.95349
|  | TKRBH/06/05 | 3.7 | 4.75 | 1.05 |  |  |  | 16.27907
|  | TKRBH/06/06 | 4.75 | 5.8 | 1.05 |  |  |  | 16.27907
|  | TKRBH/06/07 | 5.8 | 6.7 | 0.9 |  |  |  | 13.95349
|  | TKRBH/06/08 | 6.7 | 7.7 | 1 |  |  |  | 15.50388
|  | TKRBH/06/09 | 7.7 | 8.9 | 1.2 |  |  |  | 18.60465
|  | TKRBH/06/10 | 8.9 | 10 | 1.1 |  |  |  | 17.05426
|  | TKRBH/06/11 | 10 | 11.1 | 1.1 |  |  |  | 17.05426
|  | TKRBH/06/12 | 11.1 | 12 | 0.9 |  |  |  | 13.95349
|  | TKRBH/06/13 | 12 | 12.9 | 0.9 |  |  |  | 13.95349
3 | TKRBH/06 | TKRBH/06/16 | 15 | 16 | 1 | 4.1 | 15 | 19.1 | 48.78049 | TKRBH-C07 | 200
|  | TKRBH/06/17 | 16 | 17 | 1 |  |  |  | 48.78049
|  | TKRBH/06/18 | 17 | 18.1 | 1.1 |  |  |  | 53.65854
|  | TKRBH/06/19 | 18.1 | 19.1 | 1 |  |  |  | 48.78049
4 | TKRBH/07 | TKRBH/07/01 | 0 | 1 | 1 | 2 | 0 | 2 | 100 | TKRBH-C08 | 200
|  | TKRBH/07/02 | 1 | 2 | 1 |  |  |  | 100