## Cross sectional
Statement showing Estimation of Aluminous Laterite Resources at 20% Al2O3 cut-off, Titanium (Ti) Resource at 2% cut-off & Vanadium (V) Resource at 500 ppm cut-off, by Geological Cross Sectional method, at Majhauli (G3) block, District - Jabalpur, Madhya Pradesh
Section No. | BH. No. | Depth of Intersection(m) |  |  | Sectional Area (m2) | Sectional Influence (m) | Bulk Density (t/m3) | Gross Resources (Tonnes) | Net Resource (Tonnes) | Al2O3 % | TiO2 % | V2O5 %
|  | From | To | Thick.
S1-S1' | MBM-1 | 0 | 20 | 20 | 5113.5281 | 233 | 1.548 | 1844367.8 | 1475494.2 | 31.076965 | 5.48538 | 0.189448
| MBM-2 | 0 | 12 | 12 | 2669.5752 | 233 | 1.387 | 862729.3 | 690183.4 | 27.933675 | 5.502608 | 0.18093002
S2-S2' | MBM-4 | 0 | 20 | 20 | 3218.58 | 165 | 1.48 | 785977.236 | 628781.7888 | 25.643015 | 4.1152 | 0.116136186
S3-S3' | MBM-3 | 0 | 2 | 2 | 848.667 | 242 | 1.33 | 273152 | 218521.6 | 22.06395 | 2.8563 | 0.09988194
TOTAL RESOURCES | [7 empty] | 3766226.3 | 3012981.0 | 28.56923 | 5.012704 | 0.1657013