## Polygonal
Statement showing estimation of Aluminous Laterite Resources at 20% Al2O3 cut-off, Titanium (Ti) Resource at 2% cut-off & Vanadium (V) Resource at 500 ppm cut-off, by Polygonal method, at Majhauli (G3) block, District - Jabalpur, Madhya Pradesh
Polygon No. | BH.No. | Depth of Intersection(m) |  |  | Polygonal Area (m2) | Bulk Density (t/m3) | Gross Resources Tonnes | Net Resources Tonnes | Al2O3 % | TiO2 % | V2O5 %
|  | From | To | Thick.
1 | MBM-1 | 0 | 20 | 20 | 52506.2122 | 1.548 | 1625592.3 | 1300473.9 | 31.076965 | 5.48538 | 0.189448
2 | MBM-2 | 0 | 12 | 12 | 40048.3872 | 1.387 | 666565.4 | 533252.3 | 27.933675 | 5.502608 | 0.18093002
3 | MBM-3 | 0 | 2 | 2 | 117358.3873 | 1.33 | 312173.3 | 249738.6 | 22.06395 | 2.8563 | 0.09988194
4 | MBM-4 | 0 | 20 | 20 | 44212.6845 | 1.48 | 1308695.5 | 1046956.4 | 25.643015 | 4.1152 | 0.116136186
TOTAL RESOURCES | [6 empty] | 3913026.5 | 3130421.2 | 28.00512 | 4.820321 | 0.1563328