## BH
Statement Showing Bulk Density data measured at Majhauli (G-3) Block for Iron and Bauxite, District - Jabalpur, Madhya Pradesh
Sl. No. | Pit No. | Easting | Northing | Weight of excavated material (Kg) | Weight of excavated material (tonnes) | Volume of pit filled by fine sand (m3) | Bulk Density (t/m3)
1 | BD PIT-1 | 418024.46 | 2605476.38 | 263.12 | 0.26 | 0.17 | 1.548
2 | BD PIT-2 | 417731.56 | 2605438.66 | 319.08 | 0.32 | 0.23 | 1.387
3 | BD PIT-3 | 416207.13 | 2603262.65 | 370.12 | 0.37 | 0.25 | 1.48
4 | BD PIT-4 | 416478.62 | 2603465.54 | 239.4 | 0.24 | 0.18 | 1.23
5 | BD PIT-5 | 417209.89 | 2604739.01 | 270.62 | 0.27 | 0.22 | 1.33

## Sheet1
1 | TKRBH/01/01 | 12
2 | TKRBH/03/01 | 4
3 | TKRBH/03/02 | 20
4 | TKRBH/03/11 | 20
5 | TKRBH/03/12 | 18
6 | TKRBH/03/13 | 24
7 | TKRBH/03/14 | 12
8 | TKRBH/04/08 | 110
9 | TKRBH/04/09
10 | TKRBH/04/10
11 | TKRBH/04/11
12 | TKRBH/04/12