## GOLD
ANNEXURE V-A/1
Statement showing Comparison between Primary Vs. Check analysis (external check) for Au of bedrock, channel & stream sediments samples in Kalasapura Block, Chikkamagaluru District, Karnataka
SAMPLE TYPES | INTERNAL ID | EXTERNAL ID | EASTING | NORTHING | LITHOLOGY | Internal | External | Difference
[6 empty] | Au (ppm) | Au (ppm) | Au (ppm)
BEDROCK | MKBBRS04 | MKBRSGE1 | 587816 | 1469083 | Conglomerate Quartz | 0.06496 | <0.01 | 0.05996
| MKBBRS05 | MKBRSGE2 | 588268 | 1469070 | Conglomerate Quartz | 0.1698 | 0.088305 | 0.081495
| MKBBRS27 | MKBRSGE3 | 596911 | 1473479.9 | Amphibolite | 0.09523 | 0.07714 | 0.01809
| MKBBRS41 | MKBRSGE4 | 589425 | 1471116 | Conglomerate Quartz | 0.01423 | <0.01 | 0.00923
| MKBBRS53 | MKBRSGE5 | 601252 | 1469374 | Conglomerate Quartz | 0.1109 | 0.094395 | 0.016505
| MKBBRS61 | MKBRSGE6 | 596118.028 | 1470824.418 | Conglomerate Quartz | 0.07887 | 0.021315 | 0.057555
| MKBBRS69 | MKBRSGE7 | 596651 | 1473519 | Amphibolite | 0.03406 | <0.01 | 0.02906
| MKBBRS95 | MKBRSGE8 | 599721 | 1471920 | Conglomerate Quartz | 0.1989 | 0.17864 | 0.02026
| MKBBRS96 | MKBRSGE9 | 599495.4907 | 1471730.5 | Conglomerate Quartz | 0.452 | 0.345675 | 0.106325
| MKBBRS109 | MKBRSGE10 | 605991 | 1474493 | Quartz | <0.01 | <0.01 | 0
CHANNEL | MKBCHG05B | MKBRSGE11 | 596012 | 1473259 | Amphibolite | 0.0108 | <0.01 | 0.0058
| MKBCHG11C | MKBRSGE12 | 589767 | 1469100 | Conglomerate Quartz | 0.05931 | <0.01 | 0.05431
STREAM SEDIMENTS | MKBSG01 | MKBRSGE13 | 595989 | 1473667 | Stream Sediments | <0.01 | <0.01 | 0
| MKBSG08 | MKBRSGE14 | 594678 | 1470347 | Stream Sediments | <0.01 | <0.01 | 0
| MKBSG10 | MKBRSGE15 | 599491 | 1469581 | Stream Sediments | <0.01 | <0.01 | 0