## Table 1
Analytical Details of Primary Samples for Manganese for Six (Mn, SiO2, P2O5, Fe2O3, MnO2 & Acid Insoluble) Radicals collected from boreholes drilled by MECL in Nagardhan (G3) Block, District: Nagpur, Maharashtra
Sl. No. | Sample No. | Borehole.No. | Depth (M) |  | Thick | Primary Analysis
|  |  | From | To |  | Mn % | SiO2% | P2O5% | Fe2O3% | MnO2 % | AI%
1 | MNB01/01 | MNB-01 | 13 | 14 | 1 | 0.55430965 | 52.6005 | 0.1046 | 9.2716 | 0.58 | 71.95146
2 | MNB01/02 | MNB-01 | 14 | 15 | 1 | 0.45935595 | 53.8627 | 0.1181 | 9.6016 | 0.41 | 73.61694
3 | MNB01/03 | MNB-01 | 15 | 16 | 1 | 0.12027985 | 52.8873 | 0.1079 | 8.8641 | <0.10 | 71.50655
4 | MNB01/04 | MNB-01 | 16 | 17 | 1 | 0.11222505 | 56.4079 | 0.1769 | 8.398 | <0.10 | 75.20127
5 | MNB01/05 | MNB-01 | 17 | 18 | 1 | 0.07675295 | 55.8555 | 0.1034 | 7.1886 | <0.10 | 70.20097
6 | MNB01/06 | MNB-01 | 18 | 19 | 1 | 10.0760901 | 57.1236 | 0.1467 | 5.1139 | 7.03 | 68.00319
7 | MNB01/07 | MNB-01 | 19 | 20 | 1 | 0.1694606 | 53.3644 | 0.0999 | 8.4886 | 0.1 | 70.94272
8 | MNB01/08 | MNB-01 | 20 | 21 | 1 | 0.1228357 | 49.2338 | 0.062 | 8.1759 | 0.1 | 62.5374
9 | MNB01/09 | MNB-01 | 21 | 22 | 1 | 0.0223056 | 65.9054 | 0.1418 | 2.1951 | <0.10 | 91.82926
10 | MNB01/10 | MNB-01 | 22 | 23 | 1 | 0.31607345 | 63.199 | 0.0973 | 6.2892 | 0.38 | 83.59788
11 | MNB01/11 | MNB-01 | 29.7 | 31 | 1.3 | 0.086744 | 55.1167 | 0.0836 | 8.1094 | <0.10 | 75.208
12 | MNB01/12 | MNB-01 | 31 | 32 | 1 | 0.1459158 | 57.1105 | 0.2318 | 7.6358 | <0.10 | 75.83217
13 | MNB01/13 | MNB-01 | 32 | 33 | 1 | 0.01215965 | 73.0451 | 0.1709 | 0.5009 | <0.10 | 95.24323
14 | MNB01/14 | MNB-01 | 33 | 34 | 1 | 0.0920106 | 56.0497 | 0.0743 | 10.9502 | <0.10 | 75.24398
15 | MNB01/15 | MNB-01 | 34 | 35 | 1 | 0.1380159 | 58.5073 | 0.0856 | 17.088 | 0.1 | 75.85349
16 | MNB01/16 | MNB-01 | 35 | 36 | 1 | 0.1129221 | 54.6755 | 0.09 | 14.9004 | <0.10 | 76.0992
17 | MNB01/17 | MNB-01 | 36 | 37 | 1 | 0.1536608 | 56.9239 | 0.0842 | 17.4153 | <0.10 | 75.32161
18 | MNB03/01 | MNB-03 | 28 | 29 | 1 | 0.1844859 | 32.0679 | 0.0143 | 4.2099 | 0.1 | 41.69745
19 | MNB03/02 | MNB-03 | 29 | 30 | 1 | 0.2077209 | 29.7066 | 0.0155 | 3.8571 | 0.12 | 52.53077
20 | MNB03/03 | MNB-03 | 30 | 31 | 1 | 0.01603215 | 72.2627 | 0.1025 | 2.2674 | <0.10 | 89.03219
21 | MNB03/04 | MNB-03 | 31 | 32 | 1 | 0.1119927 | 14.6479 | 0.01 | 1.8325 | <0.10 | 22.56037
22 | MNB03/05 | MNB-03 | 32 | 33 | 1 | 0.116175 | 50.3018 | 0.0687 | 7.3474 | <0.10 | 65.91313
23 | MNB03/06 | MNB-03 | 33 | 34 | 1 | 0.07272555 | 70.9155 | 0.0731 | 6.234 | <0.10 | 82.06479
24 | MNB03/07 | MNB-03 | 34 | 35 | 1 | 0.1906819 | 59.2135 | 0.0658 | 7.9964 | 0.11 | 76.53061
25 | MNB03/08 | MNB-03 | 35 | 36 | 1 | 0.2427283 | 52.2687 | 0.0768 | 9.8424 | 0.14 | 72.08313
26 | MNB03/09 | MNB-03 | 36 | 37 | 1 | 0.1755017 | 55.7703 | 0.0632 | 8.5889 | 0.1 | 73.87155
27 | MNB03/10 | MNB-03 | 37 | 38.6 | 1.6 | 0.3108843 | 51.8922 | 0.0741 | 10.0043 | 0.18 | 69.8085
28 | MNB03/11 | MNB-03 | 38.6 | 40 | 1.4 | 0.0745069 | 62.9714 | 0.0797 | 6.4705 | <0.10 | 78.67237
29 | MNB03/12 | MNB-03 | 40 | 41 | 1 | 0.17480465 | 44.8204 | 0.1517 | 10.2066 | 0.1 | 60.00197
30 | MNB03/13 | MNB-03 | 41 | 42 | 1 | 0.2035386 | 39.6227 | 0.0854 | 9.8173 | 0.1 | 54.52464
31 | MNB03/14 | MNB-03 | 42 | 43 | 1 | 0.1386355 | 48.6704 | 0.0889 | 9.4449 | <0.10 | 65.97423
32 | MNB03/15 | MNB-03 | 43 | 44 | 1 | 0.1415786 | 47.4382 | 0.0978 | 9.6993 | <0.10 | 64.4292
33 | MNB03/16 | MNB-03 | 44 | 45 | 1 | 0.13375615 | 53.1799 | 0.1265 | 9.0184 | <0.10 | 69.37818
34 | MNB03/17 | MNB-03 | 45 | 46 | 1 | 0.0528209 | 66.9872 | 0.081 | 5.5922 | <0.10 | 82.91654
35 | MNB03/18 | MNB-03 | 46 | 47 | 1 | 0.0591718 | 65.0983 | 0.0777 | 6.5734 | <0.10 | 79.69182
36 | MNB03/19 | MNB-03 | 47 | 48 | 1 | 0.06482565 | 58.9901 | 0.0905 | 6.4105 | <0.10 | 77.00167