## Sheet1
Details of Primary Sample Analysis Vs Check Sample Analysis (External Check) in Nagardhan (G3) Block, District: Nagpur, Maharashtra
Sl. No. | External Check Sample No. | Primary Sample No. | Primary Sample Analysis Result (%) | [5 empty] | Check Sample Analysis Result (%) | [5 empty] | Difference w.r.t Primary Sample Analysis Result (%)
|  |  | Mn%, | SiO2%, | P2O5%, | Fe2O3%, | MnO2%, | Acid Insoluble%, | Mn%, | SiO2%, | P2O5%, | Fe2O3%, | MnO2%, | Acid Insoluble%, | Mn%, | SiO2%, | P2O5%, | Fe2O3%, | MnO2%, | Acid Insoluble%,
1 | MTB/ECH/01 | MNB/TR2/05 | 19.66097466 | 35.6832 | 0.2962 | 12.5708 | 6.683529 | 63.85 | 17.65 | 40.74 | 0.29 | 10.4 | 11.5 | 71.06 | 10.22826 | -14.17137 | 2.09318 | 17.26859 | -72.06478 | -11.29209
2 | MTB/ECH/02 | MNB/TR4/05 | 9.1422165 | 48.7277 | 0.0616 | 10.652 | 4.717723 | 72.81 | 8.36 | 56.79 | 0.06 | 8.33 | 3.83 | 80.51 | 8.556092 | -16.54562 | 2.597403 | 21.79872 | 18.81676 | -10.57547
3 | MTB/ECH/03 | MNB/TR4/08 | 17.095422 | 38.6265 | 0.1632 | 14.8732 | 14.51607 | 59.76 | 15.52 | 45.01 | 0.17 | 12.26 | 21.7 | 66.25 | 9.215461 | -16.52622 | -4.166667 | 17.56986 | -49.4895 | -10.86011
4 | MTB/ECH/04 | MNB/TR4/11 | 7.21408218 | 42.184 | 0.1362 | 18.6924 | 8.709642 | 60.83 | 6.42 | 52.71 | 0.16 | 15.66 | 7.04 | 68.92 | 11.00739 | -24.95259 | -17.4743 | 16.22264 | 19.17004 | -13.29936
5 | MTB/ECH/05 | MNB/TR1/02 | 28.73796984 | 33.1886 | 0.2175 | 10.5071 | 11.16384 | 67.2 | 23.94 | 37.37 | 0.17 | 8.33 | 10.86 | 74.03 | 16.69558 | -12.5989 | 21.83908 | 20.72027 | 2.72166 | -10.16369