## Table 1
SECTION WISE MANGANESE ORE RESOURCE ESTIMATED BY CROSS SECTION METHOD, AT 10%Mn CUT OFF, NAGARDHAN (G-3) MANGANESE BLOCK, DISTRICT-NAGPUR, MAHARASHTRA
Section No | Band Number | Category | Trench No. | Thickness (m) | True thickness (m) | Area (sq m) | Strike Influence (m) | Specific Gravity | Resource (Tons) | Mn % | SiO2 % | P2O5 % | Fe2O3 % | MnO2 % | Acid Insoluble %
G-3 category resource
Manganese Resource (10% Mn cut-off)
S1 | Band I | Surficial | T-1 | 1 | 1 | 11.88 | 132 | 3.1 | 4861.296 | 26.15700264 | 39.09885 | 0.3031 | 9.63675 | 9.661194 | 72.915
| Band II | Surficial | T-2 | 5.62 | 2.5 | 29.48 | 184 | 3.1 | 16815.392 | 15.07989 | 39.72178 | 0.2053474 | 14.28726 | 10.50505 | 65.03842
Sub Total (Tons) | [8 empty] | 21676.688 | 17.56409 | 39.58208 | 0.2272697 | 13.24432 | 10.3158 | 66.80485
S2 | Band I | Surficial | T-5 | 2 | 2 | 15.11 | 132 | 3.1 | 6183.012 | 18.4313 | 31.54218 | 0.2855365 | 15.07828 | 10.79478 | 58.88519
| Band II | Surficial | T-4 | 3.75 | 2 | 21.84 | 184 | 3.1 | 12457.536 | 20.88027252 | 39.8236 | 0.17465 | 13.80435 | 11.61286 | 67.005
. | [8 empty] | 18640.548 | 20.06796 | 37.07668 | 0.2114307 | 14.22691 | 11.3415 | 64.31168
Total Resource(Tons) (at 10% Mn cut-off) | [8 empty] | 40317.236 | 18.72174 | 38.42371 | 0.2199466 | 13.69862 | 10.79003 | 65.65214

## Sheet1
Summary of Manganese resource at 10% Mn cut-off
Section No | Band Number | Category | Trench/ Borehole No. | Resource (Tons) | Mn % | P2O5 %
S1 | Band I | Surfacial | Trench-1 | 6150.276 | 26.15700264 | 0.3031
S1 | Band I | Surfacial | Trench-5 | 7962.97 | 18.4313 | 0.2855365
S2 | Band II | Surfacial | Trench-2 | 15261.796 | 15.07989 | 0.2053474
S2 | Band II | Surfacial | Trench-4 | 11509.68 | 20.88027252 | 0.17465
Total |  |  |  | 40884.722 | 19.03186 | 0.2263208