## Sheet1
Analytical Details of Primary Samples for Manganese for Six (Mn, SiO2, P2O5, Fe2O3, MnO2 & Acid Insoluble) Radicals collected from channels & trenches excavated by MECL in Nagardhan (G3) Block, District: Nagpur, Maharashtra
S.No. | Sample No. | Location of sample from starting of trench (m) |  | Length of sample (m) | Mn % | SiO2 % | P2O5 % | Fe2O3 % | MnO2 % | Acid Insoluble
|  | From | To |  |  | SiO2% | P2O5% | Fe2O3% | MnO2% | Acid Insoluble%
Trench-1
Lattitude - 21º 19' 37.04" |  |  |  | Longitude - 79º 19' 30.72" |  |  |  | Azimuth of Trench towards - S25°W
1 | MNB/TR1/01 | 0 | 1 | 1 | 7.5132327 | 34.4617 | 0.0509 | 19.953 | 8.22016 | 46.91
2 | MNB/TR1/02 | 1 | 1.5 | 0.5 | 28.73796984 | 33.1886 | 0.2175 | 10.5071 | 11.16384 | 67.2
3 | MNB/TR1/03 | 1.5 | 2 | 0.5 | 23.57603544 | 45.0091 | 0.3887 | 8.7664 | 8.158547 | 78.63
4 | MNB/TR1/04 | 2 | 3 | 1 | 7.06388724 | 35.8288 | 0.0629 | 20.3907 | 9.076364 | 49.33
Trench-2
Lattitude - 21º 19' 36.43" |  |  |  | Longitude - 79º 19' 32.24" |  |  |  | Azimuth of Trench towards - S27°W
5 | MNB/TR2/01 | 1 | 2 | 1 | 4.1754813 | 36.818 | 0.043 | 20.9198 | 5.488889 | 52.72
6 | MNB/TR2/02 | 2 | 3 | 1 | 10.8796443 | 32.5589 | 0.1095 | 16.8257 | 14.12756 | 49.87
7 | MNB/TR2/03 | 3 | 3.7 | 0.7 | 20.21520096 | 29.8284 | 0.1171 | 14.2129 | 12.32917 | 55.09
8 | MNB/TR2/04 | 3.7 | 4.4 | 0.7 | 17.94570042 | 32.9744 | 0.1426 | 13.2208 | 9.36176 | 64.1
9 | MNB/TR2/05 | 4.4 | 5.1 | 0.7 | 19.66097466 | 35.6832 | 0.2962 | 12.5708 | 6.683529 | 63.85
10 | MNB/TR2/06 | 5.1 | 5.8 | 0.7 | 22.31614854 | 29.671 | 0.1416 | 10.4964 | 14.82862 | 59.89
11 | MNB/TR2/07 | 5.8 | 6.5 | 0.7 | 22.40545992 | 34.024 | 0.7113 | 12.5463 | 10.17939 | 67.27
12 | MNB/TR2/08 | 6.5 | 7.2 | 0.7 | 18.83238504 | 25.6196 | 0.5559 | 24.9262 | 6.625073 | 55.99
13 | MNB/TR2/09 | 7.2 | 8.2 | 1 | 2.76756834 | 39.5698 | 0.0336 | 15.4936 | 3.393893 | 63.22
Trench-3
Lattitude - 21º 19' 35.77" |  |  |  | Longitude - 79º 19' 28.24" |  |  |  | Azimuth of Trench towards - S21°W
14 | MNB/TR3/01 | 0 | 1 | 1 | 3.94751652 | 33.3667 | 0.057 | 23.422 | 4.025185 | 48.29
15 | MNB/TR3/02 | 1 | 2 | 1 | 4.32776766 | 37.2977 | 0.0631 | 20.9149 | 4.546884 | 55.35
16 | MNB/TR3/03 | 2 | 3 | 1 | 3.3354276 | 34.3282 | 0.0509 | 22.7924 | 3.631746 | 52.53
17 | MNB/TR3/04 | 3 | 4 | 1 | 3.77160486 | 34.5558 | 0.0439 | 23.2199 | 4.148092 | 50.98
18 | MNB/TR3/05 | 4 | 4.7 | 0.7 | 2.5000215 | 39.6623 | 0.0342 | 22.8089 | 2.537982 | 59.42
19 | MNB/TR3/06 | 4.7 | 5.4 | 0.7 | 3.3857766 | 36.8128 | 0.0365 | 23.5591 | 3.380989 | 53.75
20 | MNB/TR3/07 | 5.4 | 6.1 | 0.7 | 3.83488968 | 33.4684 | 0.0414 | 22.6706 | 3.601657 | 49.05
21 | MNB/TR3/08 | 6.1 | 6.8 | 0.7 | 3.41025396 | 35.554 | 0.0345 | 21.2224 | 3.999264 | 56.88
22 | MNB/TR3/09 | 6.8 | 7.5 | 0.7 | 3.71831238 | 34.8928 | 0.0349 | 22.3626 | 4.22029 | 50.99
23 | MNB/TR3/10 | 7.5 | 8.2 | 0.7 | 3.55959684 | 33.435 | 0.0418 | 24.4793 | 3.403636 | 53.19
24 | MNB/TR3/11 | 8.2 | 8.9 | 0.7 | 4.05123546 | 32.6943 | 0.0432 | 24.4674 | 4.48363 | 48.25
25 | MNB/TR3/12 | 8.9 | 9.6 | 0.7 | 4.47013914 | 33.7536 | 0.0438 | 22.1228 | 5.259316 | 50.43
26 | MNB/TR3/13 | 9.6 | 10.6 | 1 | 3.636747 | 33.4014 | 0.0411 | 23.3085 | 4.837665 | 51.96
Trench-4
Lattitude - 21º 19' 38.59" |  |  |  | Longitude - 79º 19' 24.24" |  |  |  | Azimuth of Trench towards - S25°W
27 | MNB/TR4/01 | 0 | 1 | 1 | 7.12879872 | 42.8277 | 0.0501 | 10.5706 | 5.413699 | 70.2
28 | MNB/TR4/02 | 1 | 2 | 1 | 5.14148496 | 44.3079 | 0.0427 | 12.5868 | 3.731822 | 69.1
29 | MNB/TR4/03 | 2 | 3 | 1 | 0.54245238 | 48.2259 | 0.0436 | 11.8529 | 0.3629017 | 65.18
30 | MNB/TR4/04 | 3 | 4 | 1 | 0.61689144 | 50.7784 | 0.0548 | 10.8983 | 0.39 | 69.74
31 | MNB/TR4/05 | 4 | 5 | 1 | 9.1422165 | 48.7277 | 0.0616 | 10.652 | 4.717723 | 72.81
32 | MNB/TR4/06 | 5 | 5.75 | 0.75 | 17.8715712 | 30.158 | 0.1681 | 17.7045 | 14.15317 | 56.79
33 | MNB/TR4/07 | 5.75 | 6.5 | 0.75 | 16.17604926 | 42.5845 | 0.2781 | 13.1397 | 8.709642 | 72.11
34 | MNB/TR4/08 | 6.5 | 7.25 | 0.75 | 17.095422 | 38.6265 | 0.1632 | 14.8732 | 14.51607 | 59.76
35 | MNB/TR4/09 | 7.25 | 8 | 0.75 | 13.8173148 | 35.6255 | 0.1207 | 16.0956 | 10.16125 | 58.26
36 | MNB/TR4/10 | 8 | 8.75 | 0.75 | 18.35600604 | 39.6065 | 0.4883 | 14.4703 | 12.70156 | 67.91
37 | MNB/TR4/11 | 8.75 | 9.5 | 0.75 | 7.21408218 | 42.184 | 0.1362 | 18.6924 | 8.709642 | 60.83
38 | MNB/TR4/12 | 9.5 | 10.25 | 0.75 | 0.71247708 | 52.8035 | 0.0346 | 11.1534 | 0.3629017 | 78.53
39 | MNB/TR4/13 | 10.25 | 11.25 | 1 | 4.28679132 | 58.6521 | 0.0777 | 9.3851 | 2.540312 | 78.32
40 | MNB/TR4/14 | 11.25 | 12.25 | 1 | 0.86429868 | 51.6253 | 0.039 | 11.511 | 0.79 | 73.41
41 | MNB/TR4/15 | 12.25 | 13.25 | 1 | 6.646068 | 46.8774 | 0.0716 | 12.4302 | 3.991919 | 66.45
Trench-5
Lattitude - 21º 19' 38.55" |  |  |  | Longitude - 79º 19' 25.32" |  |  |  | Azimuth of Trench towards - S12°W
42 | MNB/TR5/01 | 0 | 1 | 1 | 23.89664238 | 32.4229 | 0.213 | 15.3635 | 13.79027 | 65.4
43 | MNB/TR5/02 | 1 | 2 | 1 | 17.86390266 | 47.2243 | 0.1363 | 12.2452 | 9.435445 | 68.61
Channel-1
Lattitude - 21º 19' 50.11" |  |  |  | Longitude - 79º 18' 37.60" |  |  |  | Azimuth of Trench towards - S15°W
44 | MNB/CH1/01 | 0 | 1 | 1 | 28.81790856 | 24.1955 | 0.5564 | 11.4357 | 5.443526 | 69.62
45 | MNB/CH1/02 | 1 | 2.2 | 1.2 | 26.58837738 | 26.6308 | 0.1891 | 11.2602 | 5.806428 | 65.77