## Sheet1
LAMER-PANGA BLOCK-A (G3) GRAPHITE BLOCK
Details of primary core sample analysis for 4 radicals
BH ID | FROM (m) | TO (m) | LENGTH (m) | SAMPLE ID | CHEMICAL ANALYSIS RESULTS |  |  |  | LITHOLOGY | LITHO CODE
[5 empty] | Fixed Carbon (%) | Volatile matter (%) | Ash (%) | Moisture (%)
LPA/G3/01 | 0 | 3.5 | 3.5 | LPA/G3/01-01 | 0.03 | 3.48 | 95.2 | 1.29 | Granite gneiss | GG
LPA/G3/01 | 4 | 7.1 | 3.1 | LPA/G3/01-02 | 0.3 | 3.03 | 95.9 | 0.77 | Granite gneiss | GG
LPA/G3/01 | 7.1 | 11.1 | 4 | LPA/G3/01-03 | 0.06 | 1.81 | 97.5 | 0.63 | Granite gneiss | GG
LPA/G3/01 | 11.1 | 14.1 | 3 | LPA/G3/01-04 | 0.02 | 3.5 | 94.75 | 1.73 | Granite gneiss | GG
LPA/G3/01 | 14.1 | 15.1 | 1 | LPA/G3/01-05 | 0.07 | 3.54 | 94.6 | 1.79 | Granite gneiss | GG
LPA/G3/01 | 15.1 | 16.1 | 1 | LPA/G3/01-06 | 4.36 | 5.4 | 87.4 | 2.84 | Graphite bearing granite gneiss | G+GG
LPA/G3/01 | 16.1 | 17.1 | 1 | LPA/G3/01-07 | 2.16 | 4.05 | 91.1 | 2.69 | Graphite bearing granite gneiss | G+GG
LPA/G3/01 | 17.1 | 17.7 | 0.6 | LPA/G3/01-08 | 1.98 | 6.16 | 89 | 2.86 | Graphitic Schist | GS
LPA/G3/01 | 17.7 | 18.7 | 1 | LPA/G3/01-09 | 3.49 | 4.7 | 89.4 | 2.41 | Graphite bearing granite gneiss | G+GG
LPA/G3/01 | 18.7 | 19.8 | 1.1 | LPA/G3/01-10 | 2.84 | 3.38 | 92.2 | 1.58 | Graphite bearing granite gneiss | G+GG
LPA/G3/01 | 19.8 | 20.6 | 0.8 | LPA/G3/01-11 | 0.69 | 2.05 | 96.5 | 0.76 | Granite gneiss | GG
LPA/G3/01 | 20.6 | 21.6 | 1 | LPA/G3/01-12 | 2.67 | 3.05 | 93.7 | 0.58 | Graphite bearing granite gneiss | G+GG
LPA/G3/01 | 21.6 | 22.6 | 1 | LPA/G3/01-13 | 5.51 | 3.69 | 89.8 | 1 | Graphite bearing granite gneiss | G+GG
LPA/G3/01 | 22.6 | 23.6 | 1 | LPA/G3/01-14 | 6.03 | 4.49 | 87.9 | 1.58 | Graphite bearing granite gneiss | G+GG
LPA/G3/01 | 23.6 | 24.6 | 1 | LPA/G3/01-15 | 9.4757 | 3.7977 | 85.4846 | 1.242 | Graphite bearing granite gneiss | G+GG
LPA/G3/01 | 24.6 | 25.6 | 1 | LPA/G3/01-16 | 9.69 | 4.51 | 84.8 | 1 | Graphite bearing granite gneiss | G+GG
LPA/G3/01 | 25.6 | 26.6 | 1 | LPA/G3/01-17 | 8.87 | 5.53 | 84.4 | 1.2 | Graphite bearing granite gneiss | G+GG
LPA/G3/01 | 26.6 | 27.1 | 0.5 | LPA/G3/01-18 | 0.85 | 1.71 | 97.2 | 0.24 | Granite gneiss | GG
LPA/G3/01 | 27.1 | 27.8 | 0.7 | LPA/G3/01-19 | 3.45 | 3.6 | 92.3 | 0.65 | Graphite bearing granite gneiss | G+GG
LPA/G3/01 | 27.8 | 29.1 | 1.3 | LPA/G3/01-20 | 0.27 | 0.95 | 98.4 | 0.38 | Granite gneiss | GG
LPA/G3/01 | 29.1 | 30.1 | 1 | LPA/G3/01-21 | 10.1494 | 3.1066 | 86.12 | 0.624 | Graphite bearing granite gneiss | G+GG
LPA/G3/01 | 30.1 | 30.73 | 0.63 | LPA/G3/01-22 | 6.4046 | 4.6065 | 87.8286 | 1.1603 | Graphite bearing granite gneiss | G+GG
LPA/G3/01 | 30.73 | 31.5 | 0.77 | LPA/G3/01-23 | 0.23 | 2.4923 | 96.6122 | 0.6655 | Granite gneiss | GG
LPA/G3/01 | 31.5 | 31.8 | 0.3 | LPA/G3/01-24 | 2.4715 | 2.4002 | 94.3032 | 0.8251 | Graphite bearing granite gneiss | G+GG
LPA/G3/01 | 31.8 | 33 | 1.2 | LPA/G3/01-25 | 2.0839 | 2.1223 | 95.3366 | 0.4572 | Graphite bearing granite gneiss | G+GG
LPA/G3/01 | 33 | 34 | 1 | LPA/G3/01-26 | 11.2478 | 3.9622 | 83.1755 | 1.6145 | Graphite bearing granite gneiss | G+GG
LPA/G3/01 | 34 | 35 | 1 | LPA/G3/01-27 | 10.4252 | 4.3552 | 83.6735 | 1.5461 | Graphite bearing granite gneiss | G+GG
LPA/G3/01 | 35 | 36 | 1 | LPA/G3/01-28 | 12.6459 | 3.5741 | 82.2092 | 1.5708 | Graphite bearing granite gneiss | G+GG
LPA/G3/01 | 36 | 37 | 1 | LPA/G3/01-29 | 11.6409 | 4.3356 | 82.2588 | 1.7647 | Graphite bearing granite gneiss | G+GG
LPA/G3/01 | 37 | 37.3 | 0.3 | LPA/G3/01-30 | 12.7757 | 3.2129 | 82.8103 | 1.2011 | Graphite bearing granite gneiss | G+GG
LPA/G3/01 | 37.3 | 38.4 | 1.1 | LPA/G3/01-31 | 0.1449 | 1.3152 | 97.3487 | 1.1912 | Granite gneiss | GG
LPA/G3/01 | 38.4 | 38.7 | 0.3 | LPA/G3/01-32 | 7.7634 | 3.0572 | 87.8882 | 1.2912 | Graphite bearing granite gneiss | G+GG
LPA/G3/01 | 38.7 | 39.7 | 1 | LPA/G3/01-33 | 0.0208 | 2.944 | 93.42 | 3.6152 | Granite gneiss | GG
LPA/G3/01 | 39.7 | 43.3 | 3.6 | LPA/G3/01-34 | 0.2398 | 0.6095 | 98.1953 | 0.9554 | Granite gneiss | GG
LPA/G3/01 | 43.3 | 44.3 | 1 | LPA/G3/01-35 | 0.2468 | 1.2286 | 97.6273 | 0.8973 | Granite gneiss | GG
LPA/G3/01 | 44.3 | 44.8 | 0.5 | LPA/G3/01-36 | 6.722 | 3.7416 | 88.0403 | 1.4961 | Graphite bearing granite gneiss | G+GG
LPA/G3/01 | 44.8 | 45.7 | 0.9 | LPA/G3/01-37 | 0.1666 | 3.941 | 93.7658 | 2.1266 | Graphitic Schist | GS
LPA/G3/01 | 45.7 | 46.7 | 1 | LPA/G3/01-38 | 7.0541 | 3.5688 | 87.9961 | 1.381 | Graphite bearing granite gneiss | G+GG
LPA/G3/01 | 46.7 | 47.7 | 1 | LPA/G3/01-39 | 4.7715 | 2.6203 | 92.1353 | 0.4729 | Graphite bearing granite gneiss | G+GG
LPA/G3/01 | 47.7 | 48.7 | 1 | LPA/G3/01-40 | 7.1148 | 3.3603 | 88.9912 | 0.5337 | Graphite bearing granite gneiss | G+GG
LPA/G3/01 | 48.7 | 49.4 | 0.7 | LPA/G3/01-41 | 10.6687 | 4.2538 | 84.0437 | 1.0338 | Graphite bearing granite gneiss | G+GG
LPA/G3/01 | 49.4 | 50 | 0.6 | LPA/G3/01-42 | 7.1035 | 3.6977 | 88.7893 | 0.4095 | Graphite bearing granite gneiss | G+GG
LPA/G3/02 | 0 | 1 | 1 | LPA/G3/02-01 | 0.0741 | 4.9767 | 92.8317 | 2.1175 | Granite gneiss | GG
LPA/G3/02 | 1 | 2 | 1 | LPA/G3/02-02 | 1.0112 | 6.0202 | 90.9647 | 2.0039 | Graphitic Schist | GS
LPA/G3/02 | 2 | 3 | 1 | LPA/G3/02-03 | 3.033 | 7.6048 | 86.7261 | 2.6361 | Graphite bearing granite gneiss | G+GG
LPA/G3/02 | 3 | 5.2 | 2.2 | LPA/G3/02-04 | 0.8819 | 6.4994 | 89.2672 | 3.3515 | Granite gneiss | GG
LPA/G3/02 | 5.2 | 6.2 | 1 | LPA/G3/02-05 | 4.3755 | 6.0661 | 85.6335 | 3.9249 | Graphite bearing granite gneiss | G+GG
LPA/G3/02 | 6.2 | 7.2 | 1 | LPA/G3/02-06 | 4.6655 | 6.2483 | 86.1564 | 2.9298 | Graphite bearing granite gneiss | G+GG
LPA/G3/02 | 7.2 | 8.2 | 1 | LPA/G3/02-07 | 3.7248 | 6.3166 | 84.63 | 5.3286 | Graphite bearing granite gneiss | G+GG
LPA/G3/02 | 8.2 | 9.7 | 1.5 | LPA/G3/02-08 | 4.719 | 4.8137 | 87.1381 | 3.3292 | Graphite bearing granite gneiss | G+GG
LPA/G3/02 | 9.7 | 11.7 | 2 | LPA/G3/02-09 | 1.4267 | 3.1591 | 93.0407 | 2.3735 | Graphitic Schist | GS
LPA/G3/02 | 11.7 | 13.7 | 2 | LPA/G3/02-10 | 0.4491 | 5.9677 | 90.8763 | 2.7069 | Granite gneiss | GG
LPA/G3/02 | 13.7 | 16.3 | 2.6 | LPA/G3/02-11 | 0.86 | 4.58 | 92.7 | 1.86 | Granite gneiss | GG
LPA/G3/02 | 16.3 | 17.3 | 1 | LPA/G3/02-12 | 6.9438 | 5.2137 | 84.1697 | 3.6728 | Graphite bearing granite gneiss | G+GG
LPA/G3/02 | 17.3 | 18.3 | 1 | LPA/G3/02-13 | 7.0901 | 4.7647 | 85.8343 | 2.3109 | Graphite bearing granite gneiss | G+GG
LPA/G3/02 | 18.3 | 19.3 | 1 | LPA/G3/02-14 | 6.64 | 6.76 | 84.1 | 2.5 | Graphite bearing granite gneiss | G+GG
LPA/G3/02 | 19.3 | 20.3 | 1 | LPA/G3/02-15 | 8.9582 | 5.4269 | 83.1801 | 2.4348 | Graphite bearing granite gneiss | G+GG
LPA/G3/02 | 20.3 | 21.3 | 1 | LPA/G3/02-16 | 11.63 | 5.53 | 81.2 | 1.64 | Graphite bearing granite gneiss | G+GG
LPA/G3/02 | 21.3 | 22.3 | 1 | LPA/G3/02-17 | 11.0694 | 5.3032 | 82.1849 | 1.4425 | Graphite bearing granite gneiss | G+GG
LPA/G3/02 | 22.3 | 23.3 | 1 | LPA/G3/02-18 | 10 | 4.82 | 83.6 | 1.58 | Graphite bearing granite gneiss | G+GG
LPA/G3/02 | 23.3 | 24.1 | 0.8 | LPA/G3/02-19 | 6.1297 | 5.3772 | 85.1499 | 3.3432 | Graphite bearing granite gneiss | G+GG
LPA/G3/02 | 24.1 | 24.8 | 0.7 | LPA/G3/02-20 | 0.25 | 7.34 | 88 | 4.41 | Granite gneiss | GG
LPA/G3/02 | 24.8 | 26.15 | 1.35 | LPA/G3/02-21 | 4.86 | 9.21 | 78 | 7.93 | Graphite bearing granite gneiss | G+GG
LPA/G3/02 | 26.15 | 26.8 | 0.65 | LPA/G3/02-22 | 1.96 | 9.18 | 83 | 5.86 | Graphitic Schist | GS
LPA/G3/02 | 26.8 | 27.8 | 1 | LPA/G3/02-23 | 5.44 | 7.89 | 81.6 | 5.07 | Graphite bearing granite gneiss | G+GG
LPA/G3/02 | 27.8 | 28.8 | 1 | LPA/G3/02-24 | 5.66 | 6.57 | 83.6 | 4.17 | Graphite bearing granite gneiss | G+GG
LPA/G3/02 | 28.8 | 29.8 | 1 | LPA/G3/02-25 | 5.88 | 9.12 | 81.3 | 3.7 | Graphite bearing granite gneiss | G+GG
LPA/G3/02 | 29.8 | 30.8 | 1 | LPA/G3/02-26 | 6.52 | 6.6 | 83.5 | 3.38 | Graphite bearing granite gneiss | G+GG
LPA/G3/02 | 30.8 | 32.1 | 1.3 | LPA/G3/02-27 | 6.67 | 8.34 | 78.6 | 6.39 | Graphite bearing granite gneiss | G+GG
LPA/G3/02 | 32.1 | 32.8 | 0.7 | LPA/G3/02-28 | 3.73 | 9.35 | 83.7 | 3.22 | Graphite bearing granite gneiss | G+GG
LPA/G3/02 | 32.8 | 33.8 | 1 | LPA/G3/02-29 | 6.44 | 5.67 | 85.8 | 2.09 | Graphite bearing granite gneiss | G+GG
LPA/G3/02 | 33.8 | 34.8 | 1 | LPA/G3/02-30 | 6.42 | 4.58 | 86.4 | 2.6 | Graphite bearing granite gneiss | G+GG
LPA/G3/02 | 34.8 | 35.8 | 1 | LPA/G3/02-31 | 6.76 | 4.99 | 85.3 | 2.95 | Graphite bearing granite gneiss | G+GG
LPA/G3/02 | 35.8 | 36.8 | 1 | LPA/G3/02-32 | 2.35 | 7.1 | 87.2 | 3.35 | Graphite bearing granite gneiss | G+GG
LPA/G3/02 | 36.8 | 37.8 | 1 | LPA/G3/02-33 | 3.23 | 6.65 | 86.9 | 3.22 | Graphite bearing granite gneiss | G+GG
LPA/G3/02 | 37.8 | 38.8 | 1 | LPA/G3/02-34 | 6.74 | 5.24 | 85.9 | 2.12 | Graphite bearing granite gneiss | G+GG
LPA/G3/02 | 38.8 | 39.8 | 1 | LPA/G3/02-35 | 6.48 | 5.39 | 86.9 | 1.23 | Graphite bearing granite gneiss | G+GG
LPA/G3/02 | 39.8 | 40.8 | 1 | LPA/G3/02-36 | 7.45 | 5.35 | 85.2 | 2 | Graphite bearing granite gneiss | G+GG
LPA/G3/02 | 40.8 | 41.8 | 1 | LPA/G3/02-37 | 6.95 | 5.87 | 85.1 | 2.08 | Graphite bearing granite gneiss | G+GG
LPA/G3/02 | 41.8 | 42.8 | 1 | LPA/G3/02-38 | 6.36 | 6.34 | 85.8 | 1.5 | Graphite bearing granite gneiss | G+GG
LPA/G3/02 | 42.8 | 43.8 | 1 | LPA/G3/02-39 | 6.42 | 5.39 | 86.3 | 1.89 | Graphite bearing granite gneiss | G+GG
LPA/G3/02 | 43.8 | 44.6 | 0.8 | LPA/G3/02-40 | 4.51 | 4.03 | 89.5 | 1.96 | Graphite bearing granite gneiss | G+GG
LPA/G3/02 | 44.6 | 45.6 | 1 | LPA/G3/02-41 | 0.96 | 6.38 | 88.7 | 3.96 | Granite gneiss | GG
LPA/G3/02 | 45.6 | 46.6 | 1 | LPA/G3/02-42 | 4.1 | 4.33 | 90.1 | 1.47 | Graphite bearing granite gneiss | G+GG
LPA/G3/02 | 46.6 | 47.6 | 1 | LPA/G3/02-43 | 3.1 | 5.13 | 89.9 | 1.87 | Graphite bearing granite gneiss | G+GG
LPA/G3/02 | 47.6 | 50 | 2.4 | LPA/G3/02-44 | 3.64 | 3.61 | 91.5 | 1.25 | Graphite bearing granite gneiss | G+GG
LPA/G3/03 | 0 | 3 | 3 | LPA/G3/03-01 | 0.0814 | 1.0585 | 98.5395 | 0.3206 | Granite gneiss | GG
LPA/G3/03 | 3 | 6 | 3 | LPA/G3/03-02 | 0.2435 | 1.576 | 97.7214 | 0.4591 | Granite gneiss | GG
LPA/G3/03 | 6 | 9 | 3 | LPA/G3/03-03 | 0.5334 | 2.557 | 96.4606 | 0.449 | Granite gneiss | GG
LPA/G3/03 | 9 | 12 | 3 | LPA/G3/03-04 | 0.1471 | 0.4782 | 99.0263 | 0.3484 | Granite gneiss | GG
LPA/G3/03 | 12 | 15 | 3 | LPA/G3/03-05 | 0.02 | 0.25 | 99.58 | 0.15 | Granite gneiss | GG
LPA/G3/03 | 15 | 18 | 3 | LPA/G3/03-06 | 0.2061 | 0.4892 | 99.2866 | 0.0181 | Granite gneiss | GG
LPA/G3/03 | 18 | 21 | 3 | LPA/G3/03-07 | 0.12 | 0.42 | 99.4 | 0.06 | Granite gneiss | GG
LPA/G3/03 | 21 | 24 | 3 | LPA/G3/03-08 | 0.03 | 0.05 | 99.9 | 0.02 | Granite gneiss | GG
LPA/G3/03 | 24 | 27 | 3 | LPA/G3/03-09 | 0.02 | 0.15 | 99.8 | 0.03 | Granite gneiss | GG
LPA/G3/03 | 27 | 30 | 3 | LPA/G3/03-10 | 0.1196 | 0.9424 | 98.3203 | 0.6177 | Granite gneiss | GG
LPA/G3/03 | 30 | 33 | 3 | LPA/G3/03-11 | 0.26 | 0.93 | 98.8 | 0.01 | Granite gneiss | GG
LPA/G3/03 | 33 | 35 | 2 | LPA/G3/03-12 | 0.59 | 0.77 | 98.6 | 0.04 | Granite gneiss | GG
LPA/G3/04 | 0 | 3 | 3 | LPA/G3/04-01 | 0.0515 | 3.4325 | 94.5252 | 1.9908 | Granite gneiss | GG
LPA/G3/04 | 3 | 6 | 3 | LPA/G3/04-02 | 0.0099 | 2.8908 | 94.37 | 2.7293 | Granite gneiss | GG
LPA/G3/04 | 6 | 9 | 3 | LPA/G3/04-03 | 0.0251 | 1.4946 | 97.2 | 1.2803 | Granite gneiss | GG
LPA/G3/04 | 9 | 12 | 3 | LPA/G3/04-04 | 0.0248 | 0.6505 | 98.62 | 0.7047 | Granite gneiss | GG
LPA/G3/04 | 12 | 15 | 3 | LPA/G3/04-05 | 0.197 | 0.6223 | 98.7711 | 0.4096 | Granite gneiss | GG
LPA/G3/04 | 15 | 18 | 3 | LPA/G3/04-06 | 0.2138 | 1.05 | 98.2501 | 0.4861 | Granite gneiss | GG
LPA/G3/04 | 18 | 21 | 3 | LPA/G3/04-07 | 0.2494 | 0.5261 | 99.1684 | 0.0561 | Granite gneiss | GG
LPA/G3/04 | 21 | 24 | 3 | LPA/G3/04-08 | 0.02 | 0.1 | 99.8 | 0.08 | Granite gneiss | GG
LPA/G3/04 | 24 | 27 | 3 | LPA/G3/04-09 | 0.1 | 0.83 | 99 | 0.07 | Granite gneiss | GG
LPA/G3/04 | 27 | 30 | 3 | LPA/G3/04-10 | 0.0738 | 0.1663 | 99.5635 | 0.1964 | Granite gneiss | GG
LPA/G3/04 | 30 | 33 | 3 | LPA/G3/04-11 | 0.02 | 0.06 | 99.91 | 0.01 | Granite gneiss | GG
LPA/G3/04 | 33 | 35 | 2 | LPA/G3/04-12 | 0.02 | 0.37 | 99.6 | 0.01 | Granite gneiss | GG
LPA/G3/05 | 0 | 1.1 | 1.1 | LPA/G3/05-01 | 0.9156 | 4.2586 | 93.0557 | 1.7701 | Granite gneiss | GG
LPA/G3/05 | 1.1 | 2.1 | 1 | LPA/G3/05-02 | 9.09 | 6.56 | 82.6 | 1.75 | Graphite bearing granite gneiss | G+GG
LPA/G3/05 | 2.1 | 3.1 | 1 | LPA/G3/05-03 | 16.54 | 3.44 | 79.4 | 0.62 | Graphite bearing granite gneiss | G+GG
LPA/G3/05 | 3.1 | 3.6 | 0.5 | LPA/G3/05-04 | 0.64 | 5.85 | 91.7 | 1.81 | Granite gneiss | GG
LPA/G3/05 | 3.6 | 5.1 | 1.5 | LPA/G3/05-05 | 13.13 | 3.75 | 82.3 | 0.82 | Graphite bearing granite gneiss | G+GG
LPA/G3/05 | 5.6 | 6.6 | 1 | LPA/G3/05-06 | 7.17 | 5.37 | 84.7 | 2.76 | Graphite bearing granite gneiss | G+GG
LPA/G3/05 | 6.6 | 8.1 | 1.5 | LPA/G3/05-07 | 2.2709 | 3.2875 | 92.7751 | 1.6665 | Graphite bearing granite gneiss | G+GG
LPA/G3/05 | 8.1 | 9.1 | 1 | LPA/G3/05-08 | 2.52 | 3.12 | 92.6 | 1.76 | Graphite bearing granite gneiss | G+GG
LPA/G3/05 | 9.1 | 10.6 | 1.5 | LPA/G3/05-09 | 2.49 | 3.7 | 92.4 | 1.41 | Graphite bearing granite gneiss | G+GG
LPA/G3/05 | 10.6 | 12.1 | 1.5 | LPA/G3/05-10 | 0.18 | 6.38 | 90.5 | 2.94 | Granite gneiss | GG
LPA/G3/05 | 12.1 | 13.6 | 1.5 | LPA/G3/05-11 | 11.7822 | 3.5617 | 83.0549 | 1.6012 | Graphite bearing granite gneiss | G+GG
LPA/G3/05 | 13.6 | 15.6 | 2 | LPA/G3/05-12 | 1.0449 | 2.1228 | 95.2233 | 1.609 | Graphitic Schist | GS
LPA/G3/05 | 15.6 | 16.86 | 1.26 | LPA/G3/05-13 | 1.6466 | 2.1623 | 94.8257 | 1.3654 | Graphitic Schist | GS
LPA/G3/05 | 16.86 | 18.1 | 1.24 | LPA/G3/05-14 | 9.2173 | 2.9833 | 86.1938 | 1.6056 | Graphite bearing granite gneiss | G+GG
LPA/G3/05 | 18.1 | 19.1 | 1 | LPA/G3/05-15 | 6.8497 | 5.1169 | 85.997 | 2.0364 | Graphite bearing granite gneiss | G+GG
LPA/G3/05 | 19.1 | 20.45 | 1.35 | LPA/G3/05-16 | 11.8381 | 2.8709 | 83.8752 | 1.4158 | Graphite bearing granite gneiss | G+GG
LPA/G3/05 | 20.45 | 21.1 | 0.65 | LPA/G3/05-17 | 1.4395 | 3.7232 | 93.5244 | 1.3129 | Graphitic Schist | GS
LPA/G3/05 | 21.1 | 21.7 | 0.6 | LPA/G3/05-18 | 2.228 | 4.4422 | 90.9995 | 2.3303 | Graphite bearing granite gneiss | G+GG
LPA/G3/05 | 21.7 | 22.6 | 0.9 | LPA/G3/05-19 | 0.4596 | 1.8638 | 96.2114 | 1.4652 | Granite gneiss | GG
LPA/G3/05 | 22.6 | 23.6 | 1 | LPA/G3/05-20 | 16.2138 | 2.307 | 80.9198 | 0.5594 | Graphite bearing granite gneiss | G+GG
LPA/G3/05 | 23.6 | 24.6 | 1 | LPA/G3/05-21 | 14.8922 | 1.0469 | 83.751 | 0.3099 | Graphite bearing granite gneiss | G+GG
LPA/G3/05 | 24.6 | 25.6 | 1 | LPA/G3/05-22 | 11.6073 | 3.2129 | 84.027 | 1.1528 | Graphite bearing granite gneiss | G+GG
LPA/G3/05 | 25.6 | 26.6 | 1 | LPA/G3/05-23 | 13.9706 | 2.1306 | 82.9333 | 0.9655 | Graphite bearing granite gneiss | G+GG
LPA/G3/05 | 26.6 | 27.6 | 1 | LPA/G3/05-24 | 10.8199 | 3.562 | 84.1309 | 1.4872 | Graphite bearing granite gneiss | G+GG
LPA/G3/05 | 27.6 | 28.6 | 1 | LPA/G3/05-25 | 11.5018 | 3.2152 | 83.4628 | 1.8202 | Graphite bearing granite gneiss | G+GG
LPA/G3/05 | 28.6 | 29.6 | 1 | LPA/G3/05-26 | 12.5304 | 3.3281 | 81.864 | 2.2775 | Graphite bearing granite gneiss | G+GG
LPA/G3/05 | 29.6 | 30.6 | 1 | LPA/G3/05-27 | 16.6512 | 2.2168 | 80.171 | 0.961 | Graphite bearing granite gneiss | G+GG
LPA/G3/05 | 30.6 | 31.6 | 1 | LPA/G3/05-28 | 14.8506 | 2.9772 | 80.5998 | 1.5724 | Graphite bearing granite gneiss | G+GG
LPA/G3/05 | 31.6 | 32.6 | 1 | LPA/G3/05-29 | 16.8855 | 2.3513 | 80.5729 | 0.1903 | Graphite bearing granite gneiss | G+GG
LPA/G3/05 | 32.6 | 33.6 | 1 | LPA/G3/05-30 | 17.0782 | 2.344 | 79.8504 | 0.7274 | Graphite bearing granite gneiss | G+GG
LPA/G3/05 | 33.6 | 34.6 | 1 | LPA/G3/05-31 | 15.1855 | 3.2976 | 80.4887 | 1.0282 | Graphite bearing granite gneiss | G+GG
LPA/G3/05 | 34.6 | 35.6 | 1 | LPA/G3/05-32 | 15.1188 | 4.2246 | 79.927 | 0.7296 | Graphite bearing granite gneiss | G+GG
LPA/G3/05 | 35.6 | 36.6 | 1 | LPA/G3/05-33 | 9.6911 | 4.8809 | 84.0876 | 1.3404 | Graphite bearing granite gneiss | G+GG
LPA/G3/05 | 36.6 | 37.1 | 0.5 | LPA/G3/05-34 | 11.4465 | 4.5064 | 82.989 | 1.0581 | Graphite bearing granite gneiss | G+GG
LPA/G3/05 | 37.1 | 38.1 | 1 | LPA/G3/05-35 | 9.9894 | 4.5246 | 84.5027 | 0.9833 | Graphite bearing granite gneiss | G+GG
LPA/G3/05 | 38.1 | 39.3 | 1.2 | LPA/G3/05-36 | 11.7507 | 3.4038 | 84.165 | 0.6805 | Graphite bearing granite gneiss | G+GG
LPA/G3/05 | 39.3 | 41 | 1.7 | LPA/G3/05-37 | 1.3398 | 1.1766 | 97.1147 | 0.3689 | Graphitic Schist | GS
LPA/G3/05 | 41 | 42 | 1 | LPA/G3/05-38 | 8.9779 | 2.2055 | 88.5284 | 0.2882 | Graphite bearing granite gneiss | G+GG
LPA/G3/05 | 42 | 43 | 1 | LPA/G3/05-39 | 16.4445 | 2.6267 | 80.4341 | 0.4947 | Graphite bearing granite gneiss | G+GG
LPA/G3/05 | 43 | 44 | 1 | LPA/G3/05-40 | 10.4091 | 2.2174 | 87.0506 | 0.3229 | Graphite bearing granite gneiss | G+GG
LPA/G3/05 | 44 | 45 | 1 | LPA/G3/05-41 | 8.3009 | 3.0043 | 88.0218 | 0.673 | Graphite bearing granite gneiss | G+GG
LPA/G3/05 | 45 | 46 | 1 | LPA/G3/05-42 | 13.6009 | 2.4375 | 83.1493 | 0.8123 | Graphite bearing granite gneiss | G+GG
LPA/G3/05 | 46 | 47 | 1 | LPA/G3/05-43 | 9.2119 | 2.4308 | 87.7712 | 0.5861 | Graphite bearing granite gneiss | G+GG
LPA/G3/05 | 47 | 48 | 1 | LPA/G3/05-44 | 12.0146 | 2.8576 | 84.519 | 0.6088 | Graphite bearing granite gneiss | G+GG
LPA/G3/05 | 48 | 49 | 1 | LPA/G3/05-45 | 13.8862 | 2.8038 | 82.1421 | 1.1679 | Graphite bearing granite gneiss | G+GG
LPA/G3/05 | 49 | 50 | 1 | LPA/G3/05-46 | 13.0272 | 2.1321 | 84.2754 | 0.5653 | Graphite bearing granite gneiss | G+GG
LPA/G3/05 | 50 | 51 | 1 | LPA/G3/05-47 | 12.7214 | 2.0895 | 84.5853 | 0.6038 | Graphite bearing granite gneiss | G+GG
LPA/G3/05 | 51 | 52 | 1 | LPA/G3/05-48 | 8.5878 | 2.786 | 87.5093 | 1.1169 | Graphite bearing granite gneiss | G+GG
LPA/G3/05 | 52 | 53 | 1 | LPA/G3/05-49 | 8.9246 | 2.6157 | 87.611 | 0.8487 | Graphite bearing granite gneiss | G+GG
LPA/G3/05 | 53 | 54 | 1 | LPA/G3/05-50 | 8.6561 | 3.8985 | 86.1259 | 1.3195 | Graphite bearing granite gneiss | G+GG
LPA/G3/05 | 54 | 55 | 1 | LPA/G3/05-51 | 10.0573 | 3.659 | 84.9638 | 1.3199 | Graphite bearing granite gneiss | G+GG
LPA/G3/05 | 55 | 56 | 1 | LPA/G3/05-52 | 9.2623 | 2.8267 | 86.8206 | 1.0904 | Graphite bearing granite gneiss | G+GG
LPA/G3/05 | 56 | 57 | 1 | LPA/G3/05-53 | 9.5052 | 3.2153 | 86.3544 | 0.9251 | Graphite bearing granite gneiss | G+GG
LPA/G3/05 | 57 | 58 | 1 | LPA/G3/05-54 | 8.854 | 3.9854 | 85.962 | 1.1986 | Graphite bearing granite gneiss | G+GG
LPA/G3/05 | 58 | 59 | 1 | LPA/G3/05-55 | 8.6598 | 4.1167 | 86.1964 | 1.0271 | Graphite bearing granite gneiss | G+GG
LPA/G3/05 | 59 | 60 | 1 | LPA/G3/05-56 | 10.6104 | 2.2736 | 86.3699 | 0.7461 | Graphite bearing granite gneiss | G+GG
LPA/G3/06 | 0 | 2.2 | 2.2 | LPA/G3/06-01 | 0.4734 | 5.3839 | 92.2749 | 1.8678 | Granite gneiss | GG
LPA/G3/06 | 2.2 | 3.6 | 1.4 | LPA/G3/06-02 | 3.3356 | 5.0813 | 90.0396 | 1.5435 | Graphite bearing granite gneiss | G+GG
LPA/G3/06 | 3.6 | 4.3 | 0.7 | LPA/G3/06-03 | 0.8625 | 4.6588 | 93.2164 | 1.2623 | Granite gneiss | GG
LPA/G3/06 | 4.3 | 6.1 | 1.8 | LPA/G3/06-04 | 0.0152 | 1.2585 | 98.47 | 0.2563 | Granite gneiss | GG
LPA/G3/06 | 6.1 | 10.1 | 4 | LPA/G3/06-05 | 0.0303 | 0.8733 | 98.9 | 0.1964 | Granite gneiss | GG
LPA/G3/06 | 10.1 | 14.1 | 4 | LPA/G3/06-06 | 0.0141 | 1.4781 | 97.91 | 0.5978 | Granite gneiss | GG
LPA/G3/06 | 14.1 | 16.84 | 2.74 | LPA/G3/06-07 | 0.0239 | 0.9458 | 98.45 | 0.5803 | Granite gneiss | GG
LPA/G3/06 | 16.84 | 18.1 | 1.26 | LPA/G3/06-08 | 1.6274 | 2.8946 | 93.9998 | 1.4782 | Graphitic Schist | GS
LPA/G3/06 | 18.1 | 18.79 | 0.69 | LPA/G3/06-09 | 0.5509 | 1.8906 | 96.8158 | 0.7427 | Granite gneiss | GG
LPA/G3/06 | 18.79 | 20.1 | 1.31 | LPA/G3/06-10 | 3.36 | 4.7375 | 89.9179 | 1.9846 | Graphite bearing granite gneiss | G+GG
LPA/G3/06 | 20.1 | 21.1 | 1 | LPA/G3/06-11 | 3.4579 | 6.516 | 87.0125 | 3.0136 | Graphite bearing granite gneiss | G+GG
LPA/G3/06 | 21.1 | 22.1 | 1 | LPA/G3/06-12 | 2.6744 | 8.0542 | 86.4984 | 2.773 | Graphite bearing granite gneiss | G+GG
LPA/G3/06 | 22.1 | 23.1 | 1 | LPA/G3/06-13 | 2.2477 | 6.2553 | 89.2581 | 2.2389 | Graphite bearing granite gneiss | G+GG
LPA/G3/06 | 23.1 | 24.1 | 1 | LPA/G3/06-14 | 4.3028 | 6.4041 | 87.2672 | 2.0259 | Graphite bearing granite gneiss | G+GG
LPA/G3/06 | 24.1 | 25.1 | 1 | LPA/G3/06-15 | 0.2366 | 2.7414 | 95.2283 | 1.7937 | Granite gneiss | GG
LPA/G3/06 | 25.1 | 26.05 | 0.95 | LPA/G3/06-16 | 3.4498 | 3.2559 | 91.1489 | 2.1454 | Graphite bearing granite gneiss | G+GG
LPA/G3/06 | 26.05 | 27.85 | 1.8 | LPA/G3/06-17 | 0.0786 | 1.6973 | 97.2385 | 0.9856 | Granite gneiss | GG
LPA/G3/06 | 27.85 | 28.8 | 0.95 | LPA/G3/06-18 | 2.6762 | 2.3707 | 93.1734 | 1.7797 | Graphite bearing granite gneiss | G+GG
LPA/G3/06 | 28.8 | 30 | 1.2 | LPA/G3/06-19 | 1.7247 | 3.8529 | 91.7956 | 2.6268 | Graphitic Schist | GS
LPA/G3/06 | 30 | 31 | 1 | LPA/G3/06-20 | 3.1839 | 3.8215 | 91.4553 | 1.5393 | Graphite bearing granite gneiss | G+GG
LPA/G3/06 | 31 | 32 | 1 | LPA/G3/06-21 | 1.8108 | 3.9291 | 92.2108 | 2.0493 | Graphitic Schist | GS
LPA/G3/06 | 32 | 33 | 1 | LPA/G3/06-22 | 3.6997 | 3.7974 | 90.8994 | 1.6035 | Graphite bearing granite gneiss | G+GG
LPA/G3/06 | 33 | 33.4 | 0.4 | LPA/G3/06-23 | 2.0041 | 2.9183 | 93.717 | 1.3606 | Graphite bearing granite gneiss | G+GG
LPA/G3/06 | 33.4 | 34 | 0.6 | LPA/G3/06-24 | 0.29 | 1.51 | 97.7 | 0.5 | Granite gneiss | GG
LPA/G3/06 | 34 | 35 | 1 | LPA/G3/06-25 | 5.732 | 4.0548 | 88.4037 | 1.8095 | Graphite bearing granite gneiss | G+GG
LPA/G3/06 | 35 | 36 | 1 | LPA/G3/06-26 | 4.3949 | 3.9333 | 89.7445 | 1.9273 | Graphite bearing granite gneiss | G+GG
LPA/G3/06 | 36 | 37 | 1 | LPA/G3/06-27 | 4.3405 | 4.2444 | 89.2285 | 2.1866 | Graphite bearing granite gneiss | G+GG
LPA/G3/06 | 37 | 38 | 1 | LPA/G3/06-28 | 4.44 | 4.48 | 89.6 | 1.48 | Graphite bearing granite gneiss | G+GG
LPA/G3/06 | 38 | 39 | 1 | LPA/G3/06-29 | 3.6411 | 3.0806 | 92.3776 | 0.9007 | Graphite bearing granite gneiss | G+GG
LPA/G3/06 | 39 | 40 | 1 | LPA/G3/06-30 | 2.7128 | 3.4844 | 92.6776 | 1.1252 | Graphite bearing granite gneiss | G+GG
LPA/G3/06 | 40 | 41 | 1 | LPA/G3/06-31 | 3.71 | 2.66 | 92.9 | 0.73 | Graphite bearing granite gneiss | G+GG
LPA/G3/06 | 41 | 42 | 1 | LPA/G3/06-32 | 2.61 | 5.44 | 90.1 | 1.85 | Graphite bearing granite gneiss | G+GG
LPA/G3/06 | 42 | 42.85 | 0.85 | LPA/G3/06-33 | 1.86 | 5.63 | 91.3 | 1.21 | Graphitic Schist | GS
LPA/G3/06 | 42.85 | 43.6 | 0.75 | LPA/G3/06-34 | 5.88 | 4.19 | 88.7 | 1.23 | Graphite bearing granite gneiss | G+GG
LPA/G3/06 | 43.6 | 44.3 | 0.7 | LPA/G3/06-35 | 5.77 | 4.24 | 87.9 | 2.09 | Graphite bearing granite gneiss | G+GG
LPA/G3/06 | 44.3 | 45 | 0.7 | LPA/G3/06-36 | 5.22 | 4.52 | 88.1 | 2.16 | Graphite bearing granite gneiss | G+GG
LPA/G3/07 | 1.5 | 5.5 | 4 | LPA/G3/07-01 | 1.4704 | 4.0152 | 92.445 | 2.0694 | Graphitic Schist | GS
LPA/G3/07 | 5.5 | 7 | 1.5 | LPA/G3/07-02 | 0.43 | 3.11 | 94.9 | 1.56 | Granite gneiss | GG
LPA/G3/07 | 7 | 8 | 1 | LPA/G3/07-03 | 0.3492 | 3.7497 | 93.7437 | 2.1574 | Granite gneiss | GG
LPA/G3/07 | 8 | 9 | 1 | LPA/G3/07-04 | 1.9294 | 3.8884 | 90.2681 | 3.9141 | Graphitic Schist | GS
LPA/G3/07 | 9 | 10.1 | 1.1 | LPA/G3/07-05 | 0.8515 | 2.2908 | 96.0573 | 0.8004 | Granite gneiss | GG
LPA/G3/07 | 10.1 | 10.6 | 0.5 | LPA/G3/07-06 | 2.3891 | 5.0309 | 89.3065 | 3.2735 | Graphite bearing granite gneiss | G+GG
LPA/G3/07 | 10.6 | 11.1 | 0.5 | LPA/G3/07-07 | 0.5226 | 1.7046 | 96.826 | 0.9468 | Granite gneiss | GG
LPA/G3/07 | 11.1 | 12.1 | 1 | LPA/G3/07-08 | 1.9327 | 2.3209 | 94.3218 | 1.4246 | Graphitic Schist | GS
LPA/G3/07 | 12.1 | 13.1 | 1 | LPA/G3/07-09 | 6.9087 | 3.0846 | 87.7498 | 2.2569 | Graphite bearing granite gneiss | G+GG
LPA/G3/07 | 13.1 | 14.1 | 1 | LPA/G3/07-10 | 9.272 | 3.1845 | 85.8486 | 1.6949 | Graphite bearing granite gneiss | G+GG
LPA/G3/07 | 14.1 | 15.2 | 1.1 | LPA/G3/07-11 | 4.54 | 5.07 | 87.6 | 2.79 | Graphite bearing granite gneiss | G+GG
LPA/G3/07 | 15.2 | 16.1 | 0.9 | LPA/G3/07-12 | 0.35 | 2.55 | 96.1 | 1 | Granite gneiss | GG
LPA/G3/07 | 16.1 | 17.1 | 1 | LPA/G3/07-13 | 0.5 | 3.93 | 94.4 | 1.17 | Granite gneiss | GG
LPA/G3/07 | 17.1 | 17.6 | 0.5 | LPA/G3/07-14 | 1.57 | 5.8 | 90.6 | 2.03 | Graphitic Schist | GS
LPA/G3/07 | 17.6 | 18.1 | 0.5 | LPA/G3/07-15 | 1.86 | 4.42 | 91.4 | 2.32 | Graphitic Schist | GS
LPA/G3/07 | 18.1 | 18.8 | 0.7 | LPA/G3/07-16 | 4.39 | 5.08 | 88.6 | 1.93 | Graphite bearing granite gneiss | G+GG
LPA/G3/07 | 18.8 | 19.8 | 1 | LPA/G3/07-17 | 0.17 | 1.09 | 98 | 0.74 | Granite gneiss | GG
LPA/G3/07 | 19.8 | 23.2 | 3.4 | LPA/G3/07-18 | 0.01 | 0.21 | 99.6 | 0.18 | Granite gneiss | GG
LPA/G3/07 | 23.2 | 27.2 | 4 | LPA/G3/07-19 | 0.01 | 0.84 | 98.6 | 0.55 | Granite gneiss | GG
LPA/G3/07 | 27.2 | 29.5 | 2.3 | LPA/G3/07-20 | 0.22 | 1.33 | 98 | 0.45 | Granite gneiss | GG
LPA/G3/07 | 29.5 | 30.5 | 1 | LPA/G3/07-21 | 1.0612 | 3.5559 | 94.3619 | 1.021 | Graphitic Schist | GS
LPA/G3/07 | 30.5 | 31 | 0.5 | LPA/G3/07-22 | 0.7454 | 4.5779 | 92.7465 | 1.9302 | Granite gneiss | GG
LPA/G3/07 | 31 | 32 | 1 | LPA/G3/07-23 | 0.7258 | 3.9897 | 93.554 | 1.7305 | Granite gneiss | GG
LPA/G3/07 | 32 | 33 | 1 | LPA/G3/07-24 | 1.0714 | 3.6985 | 93.7598 | 1.4703 | Graphitic Schist | GS
LPA/G3/07 | 33 | 35 | 2 | LPA/G3/07-25 | 0.6898 | 4.2422 | 92.8528 | 2.2152 | Granite gneiss | GG
LPA/G3/08 | 0 | 1.2 | 1.2 | LPA/G3/08-01 | 0.44 | 6.33 | 90 | 3.23 | Granite gneiss | GG
LPA/G3/08 | 1.2 | 5.2 | 4 | LPA/G3/08-02 | 0.08 | 4.91 | 92.6 | 2.41 | Granite gneiss | GG
LPA/G3/08 | 5.2 | 9.1 | 3.9 | LPA/G3/08-03 | 0.06 | 4.66 | 93.6 | 1.68 | Granite gneiss | GG
LPA/G3/08 | 9.1 | 12.9 | 3.8 | LPA/G3/08-04 | 0.11 | 2.81 | 95.4 | 1.68 | Granite gneiss | GG
LPA/G3/08 | 12.9 | 16.8 | 3.9 | LPA/G3/08-05 | 0.03 | 3.59 | 93.5 | 2.88 | Granite gneiss | GG
LPA/G3/08 | 16.8 | 20.7 | 3.9 | LPA/G3/08-06 | 0.13 | 2.67 | 95.4 | 1.8 | Granite gneiss | GG
LPA/G3/08 | 20.7 | 24 | 3.3 | LPA/G3/08-07 | 0.12 | 2.45 | 96 | 1.43 | Granite gneiss | GG
LPA/G3/08 | 24.5 | 28.1 | 3.6 | LPA/G3/08-08 | 0.12 | 3.26 | 94.7 | 1.92 | Granite gneiss | GG
LPA/G3/08 | 28.1 | 32 | 3.9 | LPA/G3/08-09 | 0.11 | 3.33 | 94.2 | 2.36 | Granite gneiss | GG
LPA/G3/08 | 32 | 35 | 3 | LPA/G3/08-10 | 0.35 | 2.26 | 95.9 | 1.49 | Granite gneiss | GG
LPA/G3/09 | 0 | 1.6 | 1.6 | LPA/G3/09-01 | 0.9862 | 5.1719 | 91.883 | 1.9589 | Granite gneiss | GG
LPA/G3/09 | 1.6 | 5.5 | 3.9 | LPA/G3/09-02 | 0.3114 | 4.2786 | 93.6606 | 1.7494 | Granite gneiss | GG
LPA/G3/09 | 5.5 | 9.5 | 4 | LPA/G3/09-03 | 0.151 | 2.0878 | 96.0427 | 1.7185 | Granite gneiss | GG
LPA/G3/09 | 9.5 | 13.4 | 3.9 | LPA/G3/09-04 | 0.067 | 1.6816 | 97.4824 | 0.769 | Granite gneiss | GG
LPA/G3/09 | 13.4 | 14.4 | 1 | LPA/G3/09-05 | 0.756 | 3.9421 | 93.2005 | 2.1014 | Granite gneiss | GG
LPA/G3/09 | 14.4 | 15.4 | 1 | LPA/G3/09-06 | 0.6489 | 2.5325 | 95.7755 | 1.0431 | Granite gneiss | GG
LPA/G3/09 | 15.4 | 16.5 | 1.1 | LPA/G3/09-07 | 0.5325 | 2.6891 | 94.4961 | 2.2823 | Granite gneiss | GG
LPA/G3/09 | 16.5 | 17.4 | 0.9 | LPA/G3/09-08 | 0.5016 | 3.0598 | 93.5178 | 2.9208 | Granite gneiss | GG
LPA/G3/09 | 17.4 | 18.4 | 1 | LPA/G3/09-09 | 1.3029 | 5.434 | 88.2412 | 5.0219 | Graphitic Schist | GS
LPA/G3/09 | 18.4 | 19.4 | 1 | LPA/G3/09-10 | 5.0019 | 7.8304 | 84.0673 | 3.1004 | Graphite bearing granite gneiss | G+GG
LPA/G3/09 | 19.4 | 20.4 | 1 | LPA/G3/09-11 | 1.1915 | 3.6308 | 92.5552 | 2.6225 | Graphitic Schist | GS
LPA/G3/09 | 20.4 | 21.4 | 1 | LPA/G3/09-12 | 1.6318 | 4.9265 | 90.478 | 2.9637 | Graphitic Schist | GS
LPA/G3/09 | 21.4 | 22.4 | 1 | LPA/G3/09-13 | 1.8865 | 5.8457 | 87.648 | 4.6198 | Graphitic Schist | GS
LPA/G3/09 | 22.4 | 23.4 | 1 | LPA/G3/09-14 | 0.0915 | 0.6587 | 98.8106 | 0.4392 | Granite gneiss | GG
LPA/G3/09 | 23.4 | 27 | 3.6 | LPA/G3/09-15 | 0.06 | 0.02 | 99.75 | 0.17 | Granite gneiss | GG
LPA/G3/09 | 27 | 31 | 4 | LPA/G3/09-16 | 0.0912 | 0.1298 | 99.7017 | 0.0773 | Granite gneiss | GG
LPA/G3/09 | 31 | 35 | 4 | LPA/G3/09-17 | 0.0428 | 1.0828 | 98.59 | 0.2844 | Granite gneiss | GG
LPA/G3/10 | 0 | 1.3 | 1.3 | LPA/G3/10-01 | 0.57 | 8.14 | 88.4 | 2.89 | Granite gneiss | GG
LPA/G3/10 | 1.3 | 2.3 | 1 | LPA/G3/10-02 | 0.4 | 8.15 | 86 | 5.45 | Granite gneiss | GG
LPA/G3/10 | 2.3 | 3.2 | 0.9 | LPA/G3/10-03 | 3.77 | 5.34 | 89.4 | 1.49 | Graphite bearing granite gneiss | G+GG
LPA/G3/10 | 3.2 | 4.3 | 1.1 | LPA/G3/10-04 | 0.14 | 3.9 | 92.8 | 3.16 | Charnockite | CH
LPA/G3/10 | 4.3 | 5.55 | 1.25 | LPA/G3/10-05 | 0.05 | 0.15 | 99.2 | 0.6 | Charnockite | CH
LPA/G3/10 | 5.55 | 6.3 | 0.75 | LPA/G3/10-06 | 3.15 | 4.11 | 91 | 1.74 | Graphite bearing granite gneiss | G+GG
LPA/G3/10 | 6.3 | 7.2 | 0.9 | LPA/G3/10-07 | 0.05 | 2.93 | 94.9 | 2.12 | Charnockite | CH
LPA/G3/10 | 7.2 | 8.2 | 1 | LPA/G3/10-08 | 7.36 | 4.14 | 86.2 | 2.3 | Graphite bearing granite gneiss | G+GG
LPA/G3/10 | 8.2 | 9.2 | 1 | LPA/G3/10-09 | 5.61 | 6.72 | 84.5 | 3.17 | Graphite bearing granite gneiss | G+GG
LPA/G3/10 | 9.2 | 10.2 | 1 | LPA/G3/10-10 | 4.52 | 5.43 | 87.2 | 2.85 | Graphite bearing granite gneiss | G+GG
LPA/G3/10 | 10.2 | 10.8 | 0.6 | LPA/G3/10-11 | 2.31 | 3.54 | 92.5 | 1.65 | Graphite bearing granite gneiss | G+GG
LPA/G3/10 | 10.8 | 11.8 | 1 | LPA/G3/10-12 | 2.02 | 2.7 | 94.1 | 1.18 | Graphite bearing granite gneiss | G+GG
LPA/G3/10 | 11.8 | 13.3 | 1.5 | LPA/G3/10-13 | 1.45 | 2.73 | 94.7 | 1.12 | Graphitic Schist | GS
LPA/G3/10 | 13.3 | 14.3 | 1 | LPA/G3/10-14 | 4.42 | 5.16 | 87.7 | 2.72 | Graphite bearing granite gneiss | G+GG
LPA/G3/10 | 14.3 | 15.3 | 1 | LPA/G3/10-15 | 3.98 | 5.76 | 87.2 | 3.06 | Graphite bearing granite gneiss | G+GG
LPA/G3/10 | 15.3 | 15.8 | 0.5 | LPA/G3/10-16 | 2.68 | 4.51 | 91 | 1.81 | Graphite bearing granite gneiss | G+GG
LPA/G3/10 | 15.8 | 16.8 | 1 | LPA/G3/10-17 | 2.33 | 2.72 | 93.9 | 1.05 | Graphite bearing granite gneiss | G+GG
LPA/G3/10 | 16.8 | 19.8 | 3 | LPA/G3/10-18 | 0.43 | 0.73 | 98.4 | 0.44 | Charnockite | CH
LPA/G3/10 | 19.8 | 22.8 | 3 | LPA/G3/10-19 | 1.1 | 1.96 | 96.2 | 0.74 | Graphitic Schist | GS
LPA/G3/10 | 22.8 | 23.8 | 1 | LPA/G3/10-20 | 2.4331 | 2.7885 | 93.4583 | 1.3201 | Graphite bearing granite gneiss | G+GG
LPA/G3/10 | 23.8 | 24.8 | 1 | LPA/G3/10-21 | 3.1043 | 3.573 | 91.4577 | 1.865 | Graphite bearing granite gneiss | G+GG
LPA/G3/10 | 24.8 | 25.8 | 1 | LPA/G3/10-22 | 4.4678 | 3.1791 | 91.2247 | 1.1284 | Graphite bearing granite gneiss | G+GG
LPA/G3/10 | 25.8 | 26.5 | 0.7 | LPA/G3/10-23 | 7.4004 | 3.3634 | 88.0223 | 1.2139 | Graphite bearing granite gneiss | G+GG
LPA/G3/10 | 26.5 | 27.5 | 1 | LPA/G3/10-24 | 5.8123 | 3.3419 | 89.6244 | 1.2214 | Graphite bearing granite gneiss | G+GG
LPA/G3/10 | 27.5 | 28.5 | 1 | LPA/G3/10-25 | 1.889 | 2.7183 | 94.6957 | 0.697 | Graphitic Schist | GS
LPA/G3/10 | 28.5 | 29.5 | 1 | LPA/G3/10-26 | 5.1881 | 3.6063 | 90.0145 | 1.1911 | Graphite bearing granite gneiss | G+GG
LPA/G3/10 | 29.5 | 30.5 | 1 | LPA/G3/10-27 | 1.945 | 2.9045 | 94.3731 | 0.7774 | Graphitic Schist | GS
LPA/G3/10 | 30.5 | 31.5 | 1 | LPA/G3/10-28 | 3.7776 | 3.4126 | 90.8201 | 1.9897 | Graphite bearing granite gneiss | G+GG
LPA/G3/10 | 31.5 | 32.5 | 1 | LPA/G3/10-29 | 1.6566 | 6.9964 | 89.0743 | 2.2727 | Graphitic Schist | GS
LPA/G3/10 | 32.5 | 33.5 | 1 | LPA/G3/10-30 | 2.9945 | 3.7084 | 92.1484 | 1.1487 | Graphite bearing granite gneiss | G+GG
LPA/G3/10 | 33.5 | 34.5 | 1 | LPA/G3/10-31 | 1.576 | 1.8679 | 95.9579 | 0.5982 | Graphitic Schist | GS
LPA/G3/10 | 34.5 | 35.5 | 1 | LPA/G3/10-32 | 0.2329 | 0.7199 | 98.5839 | 0.4633 | Granite gneiss | GG
LPA/G3/10 | 35.5 | 36.5 | 1 | LPA/G3/10-33 | 6.3235 | 3.3369 | 89.5181 | 0.8215 | Graphite bearing granite gneiss | G+GG
LPA/G3/10 | 36.5 | 37.1 | 0.6 | LPA/G3/10-34 | 4.3603 | 2.6325 | 92.2379 | 0.7693 | Graphite bearing granite gneiss | G+GG
LPA/G3/10 | 37.1 | 38.1 | 1 | LPA/G3/10-35 | 0.3055 | 0.129 | 99.4234 | 0.1421 | Granite gneiss | GG
LPA/G3/10 | 38.1 | 39.1 | 1 | LPA/G3/10-36 | 0.6686 | 0.4561 | 98.7211 | 0.1542 | Granite gneiss | GG
LPA/G3/10 | 39.1 | 40.1 | 1 | LPA/G3/10-37 | 6.7407 | 3.4413 | 89.3397 | 0.4783 | Graphite bearing granite gneiss | G+GG
LPA/G3/10 | 40.1 | 41.1 | 1 | LPA/G3/10-38 | 8.277 | 2.7075 | 88.5177 | 0.4978 | Graphite bearing granite gneiss | G+GG
LPA/G3/10 | 41.1 | 42.1 | 1 | LPA/G3/10-39 | 8.9355 | 2.4339 | 88.2838 | 0.3468 | Graphite bearing granite gneiss | G+GG
LPA/G3/10 | 42.1 | 43.1 | 1 | LPA/G3/10-40 | 7.4063 | 2.4857 | 89.7169 | 0.3911 | Graphite bearing granite gneiss | G+GG
LPA/G3/10 | 43.1 | 44.1 | 1 | LPA/G3/10-41 | 8.9867 | 2.498 | 88.0195 | 0.4958 | Graphite bearing granite gneiss | G+GG
LPA/G3/10 | 44.1 | 45.1 | 1 | LPA/G3/10-42 | 8.1161 | 3.1486 | 88.2573 | 0.478 | Graphite bearing granite gneiss | G+GG
LPA/G3/10 | 45.1 | 46.1 | 1 | LPA/G3/10-43 | 6.7626 | 2.843 | 89.9797 | 0.4147 | Graphite bearing granite gneiss | G+GG
LPA/G3/10 | 46.1 | 47.1 | 1 | LPA/G3/10-44 | 7.4407 | 2.7932 | 89.1282 | 0.6379 | Graphite bearing granite gneiss | G+GG
LPA/G3/10 | 47.1 | 48.1 | 1 | LPA/G3/10-45 | 4.7373 | 2.2574 | 92.4642 | 0.5411 | Graphite bearing granite gneiss | G+GG
LPA/G3/10 | 48.1 | 49.1 | 1 | LPA/G3/10-46 | 3.198 | 7.1717 | 88.2518 | 1.3785 | Graphite bearing granite gneiss | G+GG
LPA/G3/10 | 49.1 | 50.1 | 1 | LPA/G3/10-47 | 6.9376 | 5.0044 | 87.2106 | 0.8474 | Graphite bearing granite gneiss | G+GG
LPA/G3/10 | 50.1 | 51.1 | 1 | LPA/G3/10-48 | 7.6965 | 2.4442 | 89.3117 | 0.5476 | Graphite bearing granite gneiss | G+GG
LPA/G3/10 | 51.1 | 52.1 | 1 | LPA/G3/10-49 | 4.5291 | 1.8048 | 93.1437 | 0.5224 | Graphite bearing granite gneiss | G+GG
LPA/G3/10 | 52.1 | 53.1 | 1 | LPA/G3/10-50 | 8.7682 | 3.441 | 86.8881 | 0.9027 | Graphite bearing granite gneiss | G+GG
LPA/G3/10 | 53.1 | 54.1 | 1 | LPA/G3/10-51 | 7.13 | 5.13 | 85.7 | 2.04 | Graphite bearing granite gneiss | G+GG
LPA/G3/10 | 54.1 | 55.1 | 1 | LPA/G3/10-52 | 6.67 | 4.77 | 86.8 | 1.76 | Graphite bearing granite gneiss | G+GG
LPA/G3/10 | 55.1 | 56.1 | 1 | LPA/G3/10-53 | 2.76 | 3.21 | 92.9 | 1.13 | Graphite bearing granite gneiss | G+GG
LPA/G3/10 | 56.1 | 57.1 | 1 | LPA/G3/10-54 | 5.89 | 5.15 | 87.1 | 1.86 | Graphite bearing granite gneiss | G+GG
LPA/G3/10 | 57.1 | 58.1 | 1 | LPA/G3/10-55 | 6.42 | 5.13 | 86.4 | 2.05 | Graphite bearing granite gneiss | G+GG
LPA/G3/10 | 58.1 | 59.1 | 1 | LPA/G3/10-56 | 6.59 | 4.16 | 87.6 | 1.65 | Graphite bearing granite gneiss | G+GG
LPA/G3/10 | 59.1 | 60.1 | 1 | LPA/G3/10-57 | 4.55 | 2.9 | 91.7 | 0.85 | Graphite bearing granite gneiss | G+GG
LPA/G3/10 | 60.1 | 61.1 | 1 | LPA/G3/10-58 | 6.04 | 2.86 | 90.3 | 0.8 | Graphite bearing granite gneiss | G+GG
LPA/G3/10 | 61.1 | 62.1 | 1 | LPA/G3/10-59 | 7.95 | 3.66 | 87.3 | 1.09 | Graphite bearing granite gneiss | G+GG
LPA/G3/10 | 62.1 | 63.1 | 1 | LPA/G3/10-60 | 6.43 | 3.52 | 89.2 | 0.85 | Graphite bearing granite gneiss | G+GG
LPA/G3/10 | 63.1 | 64.1 | 1 | LPA/G3/10-61 | 6.27 | 4.41 | 88.6 | 0.72 | Graphite bearing granite gneiss | G+GG
LPA/G3/10 | 64.1 | 65.1 | 1 | LPA/G3/10-62 | 6.67 | 4.78 | 87.2 | 1.35 | Graphite bearing granite gneiss | G+GG
LPA/G3/10 | 65.1 | 67.1 | 2 | LPA/G3/10-63 | 7.04 | 4.55 | 87.2 | 1.21 | Graphite bearing granite gneiss | G+GG
LPA/G3/10 | 67.1 | 68.1 | 1 | LPA/G3/10-64 | 7.55 | 4.56 | 86.6 | 1.29 | Graphite bearing granite gneiss | G+GG
LPA/G3/10 | 68.1 | 69.2 | 1.1 | LPA/G3/10-65 | 6.82 | 5.03 | 86.9 | 1.25 | Graphite bearing granite gneiss | G+GG
LPA/G3/10 | 69.2 | 70.5 | 1.3 | LPA/G3/10-66 | 0.95 | 1.66 | 97.1 | 0.29 | Granite gneiss | GG
LPA/G3/10 | 70.5 | 71.5 | 1 | LPA/G3/10-67 | 4.79 | 2.19 | 92.8 | 0.22 | Graphite bearing granite gneiss | G+GG
LPA/G3/10 | 71.5 | 72.5 | 1 | LPA/G3/10-68 | 11.47 | 3.79 | 84 | 0.74 | Graphite bearing granite gneiss | G+GG
LPA/G3/10 | 72.5 | 73.5 | 1 | LPA/G3/10-69 | 7.9165 | 3.133 | 88.0821 | 0.8684 | Graphite bearing granite gneiss | G+GG
LPA/G3/10 | 73.5 | 74.5 | 1 | LPA/G3/10-70 | 13.0999 | 3.5517 | 81.5216 | 1.8268 | Graphite bearing granite gneiss | G+GG
LPA/G3/10 | 74.5 | 75.5 | 1 | LPA/G3/10-71 | 10.8674 | 3.2997 | 84.9446 | 0.8883 | Graphite bearing granite gneiss | G+GG
LPA/G3/10 | 75.5 | 76.5 | 1 | LPA/G3/10-72 | 7.9427 | 3.7026 | 87.2212 | 1.1335 | Graphite bearing granite gneiss | G+GG
LPA/G3/10 | 76.5 | 77.5 | 1 | LPA/G3/10-73 | 7.7036 | 2.5728 | 89.0276 | 0.696 | Graphite bearing granite gneiss | G+GG
LPA/G3/10 | 77.5 | 78.5 | 1 | LPA/G3/10-74 | 8.9226 | 2.1835 | 88.521 | 0.3729 | Graphite bearing granite gneiss | G+GG
LPA/G3/10 | 78.5 | 79.5 | 1 | LPA/G3/10-75 | 9.6608 | 2.4552 | 87.0012 | 0.8828 | Graphite bearing granite gneiss | G+GG
LPA/G3/10 | 79.5 | 80.5 | 1 | LPA/G3/10-76 | 8.187 | 2.3611 | 88.9415 | 0.5104 | Graphite bearing granite gneiss | G+GG
LPA/G3/10 | 80.5 | 81.5 | 1 | LPA/G3/10-77 | 7.0593 | 2.3749 | 89.8727 | 0.6931 | Graphite bearing granite gneiss | G+GG
LPA/G3/10 | 81.5 | 82.5 | 1 | LPA/G3/10-78 | 6.7043 | 1.2829 | 91.6242 | 0.3886 | Graphite bearing granite gneiss | G+GG
LPA/G3/10 | 82.5 | 83.5 | 1 | LPA/G3/10-79 | 9.6598 | 1.2494 | 88.7744 | 0.3164 | Graphite bearing granite gneiss | G+GG
LPA/G3/10 | 83.5 | 84.5 | 1 | LPA/G3/10-80 | 5.6312 | 1.3575 | 92.6763 | 0.335 | Graphite bearing granite gneiss | G+GG
LPA/G3/10 | 84.5 | 85.5 | 1 | LPA/G3/10-81 | 5.9193 | 1.328 | 92.3827 | 0.37 | Graphite bearing granite gneiss | G+GG
LPA/G3/10 | 85.5 | 86.5 | 1 | LPA/G3/10-82 | 7.22 | 1.0842 | 91.5601 | 0.1357 | Graphite bearing granite gneiss | G+GG
LPA/G3/10 | 86.5 | 87.5 | 1 | LPA/G3/10-83 | 6.1194 | 0.9149 | 92.7881 | 0.1776 | Graphite bearing granite gneiss | G+GG
LPA/G3/10 | 87.5 | 88.5 | 1 | LPA/G3/10-84 | 6.483 | 0.8659 | 92.5402 | 0.1109 | Graphite bearing granite gneiss | G+GG
LPA/G3/10 | 88.5 | 89.5 | 1 | LPA/G3/10-85 | 6.0586 | 1.0688 | 92.71 | 0.1626 | Graphite bearing granite gneiss | G+GG
LPA/G3/10 | 89.5 | 90.5 | 1 | LPA/G3/10-86 | 4.6835 | 0.6671 | 94.6073 | 0.0421 | Graphite bearing granite gneiss | G+GG
LPA/G3/10 | 90.5 | 91.5 | 1 | LPA/G3/10-87 | 5.75 | 2.15 | 91.6 | 0.5 | Graphite bearing granite gneiss | G+GG
LPA/G3/10 | 91.5 | 92.5 | 1 | LPA/G3/10-88 | 5.24 | 3.87 | 89.6 | 1.29 | Graphite bearing granite gneiss | G+GG
LPA/G3/10 | 92.5 | 93.5 | 1 | LPA/G3/10-89 | 5.36 | 2.26 | 91.8 | 0.58 | Graphite bearing granite gneiss | G+GG
LPA/G3/10 | 93.5 | 94.5 | 1 | LPA/G3/10-90 | 5.67 | 1.55 | 92.6 | 0.18 | Graphite bearing granite gneiss | G+GG
LPA/G3/10 | 94.5 | 95.5 | 1 | LPA/G3/10-91 | 6.26 | 1.23 | 92.4 | 0.11 | Graphite bearing granite gneiss | G+GG
LPA/G3/10 | 95.5 | 96.5 | 1 | LPA/G3/10-92 | 6.69 | 1.62 | 91.4 | 0.29 | Graphite bearing granite gneiss | G+GG
LPA/G3/10 | 96.5 | 97.5 | 1 | LPA/G3/10-93 | 4.47 | 3.27 | 91.5 | 0.76 | Graphite bearing granite gneiss | G+GG
LPA/G3/10 | 97.5 | 98.5 | 1 | LPA/G3/10-94 | 6.03 | 3.39 | 89.7 | 0.88 | Graphite bearing granite gneiss | G+GG
LPA/G3/10 | 98.5 | 99.5 | 1 | LPA/G3/10-95 | 7.46 | 4.33 | 86.6 | 1.61 | Graphite bearing granite gneiss | G+GG
LPA/G3/10 | 99.5 | 100.5 | 1 | LPA/G3/10-96 | 12.94 | 3.23 | 83.2 | 0.63 | Graphite bearing granite gneiss | G+GG
LPA/G3/10 | 100.5 | 101.5 | 1 | LPA/G3/10-97 | 8.94 | 3.43 | 87 | 0.63 | Graphite bearing granite gneiss | G+GG
LPA/G3/10 | 101.5 | 102.5 | 1 | LPA/G3/10-98 | 9.68 | 3.13 | 86.6 | 0.59 | Graphite bearing granite gneiss | G+GG
LPA/G3/10 | 102.5 | 103.5 | 1 | LPA/G3/10-99 | 12.31 | 3.44 | 83.6 | 0.65 | Graphite bearing granite gneiss | G+GG
LPA/G3/10 | 103.5 | 104.5 | 1 | LPA/G3/10-100 | 10.4 | 3.94 | 84.9 | 0.76 | Graphite bearing granite gneiss | G+GG
LPA/G3/10 | 104.5 | 105.5 | 1 | LPA/G3/10-101 | 10.6 | 3.42 | 85.2 | 0.78 | Graphite bearing granite gneiss | G+GG
LPA/G3/10 | 105.5 | 106.5 | 1 | LPA/G3/10-102 | 6.73 | 2.57 | 90.3 | 0.4 | Graphite bearing granite gneiss | G+GG
LPA/G3/10 | 106.5 | 107.5 | 1 | LPA/G3/10-103 | 6.63 | 4.67 | 87.5 | 1.2 | Graphite bearing granite gneiss | G+GG
LPA/G3/10 | 107.5 | 108.5 | 1 | LPA/G3/10-104 | 6.15 | 4.01 | 88.5 | 1.34 | Graphite bearing granite gneiss | G+GG
LPA/G3/10 | 108.5 | 109 | 0.5 | LPA/G3/10-105 | 3.06 | 3.42 | 92.2 | 1.32 | Graphite bearing granite gneiss | G+GG
LPA/G3/10 | 109 | 110 | 1 | LPA/G3/10-106 | 0.11 | 1.13 | 98.1 | 0.66 | Granite gneiss | GG
LPA/G3/10 | 110 | 112.2 | 2.2 | LPA/G3/10-107 | 0.16 | 0.86 | 98.6 | 0.38 | Granite gneiss | GG
LPA/G3/10 | 112.2 | 115 | 2.8 | LPA/G3/10-108 | 2.31 | 3 | 93.8 | 0.89 | Graphite bearing granite gneiss | G+GG
LPA/G3/11 | 0 | 3.2 | 3.2 | LPA/G3/11-01 | 0.0727 | 6.0897 | 89.9608 | 3.8768 | Soil | S
LPA/G3/11 | 3.2 | 6.7 | 3.5 | LPA/G3/11-02 | 0.1889 | 1.0005 | 97.8735 | 0.9371 | Granite gneiss | GG
LPA/G3/11 | 6.7 | 10.7 | 4 | LPA/G3/11-03 | 0.2117 | 4.274 | 93.3394 | 2.1749 | Granite gneiss | GG
LPA/G3/11 | 10.7 | 14.7 | 4 | LPA/G3/11-04 | 0.0475 | 1.2878 | 96.92 | 1.7447 | Granite gneiss | GG
LPA/G3/11 | 14.7 | 18.7 | 4 | LPA/G3/11-05 | 0.2648 | 1.2878 | 96.6559 | 1.7915 | Granite gneiss | GG
LPA/G3/11 | 18.7 | 19.9 | 1.2 | LPA/G3/11-06 | 0.4719 | 0.9863 | 97.4235 | 1.1183 | Granite gneiss | GG
LPA/G3/11 | 19.9 | 20.5 | 0.6 | LPA/G3/11-07 | 2.3076 | 5.3723 | 88.4844 | 3.8357 | Graphite bearing granite gneiss | G+GG
LPA/G3/11 | 20.5 | 21.4 | 0.9 | LPA/G3/11-08 | 0.0694 | 1.0036 | 98.2471 | 0.6799 | Granite gneiss | GG
LPA/G3/11 | 21.4 | 22.3 | 0.9 | LPA/G3/11-09 | 0.0567 | 1.1016 | 97.85 | 0.9917 | Granite gneiss | GG
LPA/G3/11 | 22.3 | 23.4 | 1.1 | LPA/G3/11-10 | 4.0543 | 3.7035 | 90.1951 | 2.0471 | Graphite bearing granite gneiss | G+GG
LPA/G3/11 | 23.4 | 24.4 | 1 | LPA/G3/11-11 | 6.49 | 3.5621 | 87.8132 | 2.1347 | Graphite bearing granite gneiss | G+GG
LPA/G3/11 | 24.4 | 25.5 | 1.1 | LPA/G3/11-12 | 7.3074 | 3.281 | 87.5904 | 1.8212 | Graphite bearing granite gneiss | G+GG
LPA/G3/11 | 25.5 | 26.5 | 1 | LPA/G3/11-13 | 0.2013 | 1.2671 | 97.9049 | 0.6267 | Granite gneiss | GG
LPA/G3/11 | 26.5 | 29.5 | 3 | LPA/G3/11-14 | 0.0902 | 1.1132 | 98.4852 | 0.3114 | Granite gneiss | GG
LPA/G3/11 | 29.5 | 30.5 | 1 | LPA/G3/11-15 | 0.1688 | 0.7987 | 98.6738 | 0.3587 | Granite gneiss | GG
LPA/G3/11 | 30.5 | 31.5 | 1 | LPA/G3/11-16 | 3.8501 | 2.1749 | 93.0556 | 0.9194 | Graphite bearing granite gneiss | G+GG
LPA/G3/11 | 31.5 | 32.5 | 1 | LPA/G3/11-17 | 6.6765 | 2.8918 | 88.736 | 1.6957 | Graphite bearing granite gneiss | G+GG
LPA/G3/11 | 32.5 | 33.5 | 1 | LPA/G3/11-18 | 0.0537 | 0.2072 | 99.67 | 0.0691 | Granite gneiss | GG
LPA/G3/11 | 33.5 | 37.4 | 3.9 | LPA/G3/11-19 | 0.3885 | 0.386 | 99.1997 | 0.0258 | Granite gneiss | GG
LPA/G3/11 | 37.4 | 40.3 | 2.9 | LPA/G3/11-20 | 0.2462 | 0.2125 | 99.4693 | 0.072 | Granite gneiss | GG
LPA/G3/11 | 40.3 | 42.1 | 1.8 | LPA/G3/11-21 | 0.25 | 0.97 | 98.3 | 0.48 | Granite gneiss | GG
LPA/G3/11 | 42.1 | 43.1 | 1 | LPA/G3/11-22 | 0.6294 | 0.205 | 98.9272 | 0.2384 | Granite gneiss | GG
LPA/G3/11 | 43.1 | 44.1 | 1 | LPA/G3/11-23 | 3.2969 | 0.9209 | 95.6196 | 0.1626 | Graphite bearing granite gneiss | G+GG
LPA/G3/11 | 44.1 | 45.1 | 1 | LPA/G3/11-24 | 2.6631 | 1.3485 | 95.6994 | 0.289 | Graphite bearing granite gneiss | G+GG
LPA/G3/11 | 45.1 | 45.6 | 0.5 | LPA/G3/11-25 | 4.1108 | 1.2196 | 94.591 | 0.0786 | Graphite bearing granite gneiss | G+GG
LPA/G3/11 | 45.6 | 46.7 | 1.1 | LPA/G3/11-26 | 0.3592 | 0.3126 | 99.0019 | 0.3263 | Granite gneiss | GG
LPA/G3/11 | 46.7 | 47.8 | 1.1 | LPA/G3/11-27 | 0.6727 | 0.7164 | 98.4125 | 0.1984 | Granite gneiss | GG
LPA/G3/11 | 47.8 | 48.8 | 1 | LPA/G3/11-28 | 2.0929 | 1.6469 | 96.0593 | 0.2009 | Graphite bearing granite gneiss | G+GG
LPA/G3/11 | 48.8 | 49.8 | 1 | LPA/G3/11-29 | 0.88 | 1.16 | 97.5 | 0.46 | Granite gneiss | GG
LPA/G3/11 | 49.8 | 50.8 | 1 | LPA/G3/11-30 | 2.3016 | 2.2754 | 94.7086 | 0.7144 | Graphite bearing granite gneiss | G+GG
LPA/G3/11 | 50.8 | 51.8 | 1 | LPA/G3/11-31 | 1.9176 | 2.0164 | 95.2829 | 0.7831 | Graphitic Schist | GS
LPA/G3/11 | 51.8 | 52.8 | 1 | LPA/G3/11-32 | 6.7728 | 2.2526 | 89.6264 | 1.3482 | Graphite bearing granite gneiss | G+GG
LPA/G3/11 | 52.8 | 53.4 | 0.6 | LPA/G3/11-33 | 1.4522 | 1.3311 | 96.5938 | 0.6229 | Graphitic Schist | GS
LPA/G3/11 | 53.4 | 54.5 | 1.1 | LPA/G3/11-34 | 0.927 | 0.5778 | 98.2037 | 0.2915 | Granite gneiss | GG
LPA/G3/11 | 54.5 | 55.3 | 0.8 | LPA/G3/11-35 | 4.044 | 1.9311 | 93.1108 | 0.9141 | Graphite bearing granite gneiss | G+GG
LPA/G3/11 | 55.3 | 56.4 | 1.1 | LPA/G3/11-36 | 0.4002 | 0.5071 | 98.8571 | 0.2356 | Granite gneiss | GG
LPA/G3/11 | 56.4 | 57.4 | 1 | LPA/G3/11-37 | 4.9176 | 2.1043 | 91.3092 | 1.6689 | Graphite bearing granite gneiss | G+GG
LPA/G3/11 | 57.4 | 58.4 | 1 | LPA/G3/11-38 | 1.67 | 1.93 | 95.3 | 1.1 | Graphitic Schist | GS
LPA/G3/11 | 58.4 | 59.4 | 1 | LPA/G3/11-39 | 3.19 | 1.94 | 93.9 | 0.97 | Graphite bearing granite gneiss | G+GG
LPA/G3/11 | 59.4 | 60.4 | 1 | LPA/G3/11-40 | 1.67 | 1.8 | 95.7 | 0.83 | Graphitic Schist | GS
LPA/G3/11 | 60.4 | 61.4 | 1 | LPA/G3/11-41 | 1.59 | 2.07 | 95.4 | 0.94 | Graphitic Schist | GS
LPA/G3/11 | 61.4 | 62.4 | 1 | LPA/G3/11-42 | 0.96 | 2.65 | 95.6 | 0.79 | Granite gneiss | GG
LPA/G3/11 | 62.4 | 63.4 | 1 | LPA/G3/11-43 | 1.66 | 1.67 | 96 | 0.67 | Graphitic Schist | GS
LPA/G3/11 | 63.4 | 64.4 | 1 | LPA/G3/11-44 | 1.12 | 1.28 | 97.1 | 0.5 | Graphitic Schist | GS
LPA/G3/11 | 64.4 | 65.4 | 1 | LPA/G3/11-45 | 3.52 | 2.5 | 92.9 | 1.08 | Graphite bearing granite gneiss | G+GG
LPA/G3/11 | 65.4 | 66.4 | 1 | LPA/G3/11-46 | 3.77 | 2.7 | 91.9 | 1.63 | Graphite bearing granite gneiss | G+GG
LPA/G3/11 | 66.4 | 67.4 | 1 | LPA/G3/11-47 | 3.15 | 3.4 | 91.6 | 1.85 | Graphite bearing granite gneiss | G+GG
LPA/G3/11 | 67.4 | 68.1 | 0.7 | LPA/G3/11-48 | 1.36 | 3.43 | 93.8 | 1.41 | Graphitic Schist | GS
LPA/G3/11 | 68.1 | 68.7 | 0.6 | LPA/G3/11-49 | 0.08 | 0.26 | 99.4 | 0.26 | Granite gneiss | GG
LPA/G3/11 | 68.7 | 69.7 | 1 | LPA/G3/11-50 | 0.67 | 2.06 | 96.3 | 0.97 | Granite gneiss | GG
LPA/G3/11 | 69.7 | 70.7 | 1 | LPA/G3/11-51 | 1.74 | 4.38 | 92.6 | 1.28 | Graphitic Schist | GS
LPA/G3/11 | 70.7 | 71.7 | 1 | LPA/G3/11-52 | 1.91 | 3.92 | 93 | 1.17 | Graphitic Schist | GS
LPA/G3/11 | 71.7 | 72.8 | 1.1 | LPA/G3/11-53 | 2.53 | 4.02 | 92.1 | 1.35 | Graphite bearing granite gneiss | G+GG
LPA/G3/11 | 72.8 | 73.9 | 1.1 | LPA/G3/11-54 | 3.43 | 2.78 | 92.5 | 1.29 | Graphite bearing granite gneiss | G+GG
LPA/G3/11 | 73.9 | 75 | 1.1 | LPA/G3/11-55 | 1.43 | 3.83 | 93.3 | 1.44 | Graphitic Schist | GS
LPA/G3/11 | 75 | 76 | 1 | LPA/G3/11-56 | 2.04 | 4.62 | 91.1 | 2.24 | Graphite bearing granite gneiss | G+GG
LPA/G3/11 | 76 | 77 | 1 | LPA/G3/11-57 | 2.76 | 5.79 | 89.5 | 1.95 | Graphite bearing granite gneiss | G+GG
LPA/G3/12 | 0 | 2.7 | 2.7 | LPA/G3/12-01 | 0.2427 | 3.9207 | 93.8414 | 1.9952 | Soil | S
LPA/G3/12 | 2.7 | 5.1 | 2.4 | LPA/G3/12-02 | 0.2452 | 2.4386 | 95.2518 | 2.0644 | Soil | S
LPA/G3/12 | 5.1 | 7.7 | 2.6 | LPA/G3/12-03 | 0.3973 | 0.9306 | 97.8773 | 0.7948 | Granite gneiss | GG
LPA/G3/12 | 7.7 | 8.1 | 0.4 | LPA/G3/12-04 | 0.242 | 0.3013 | 99.1492 | 0.3075 | Charnockite | CH
LPA/G3/12 | 8.1 | 10.5 | 2.4 | LPA/G3/12-05 | 0.11 | 1.46 | 98 | 0.43 | Granite gneiss | GG
LPA/G3/12 | 10.5 | 11.5 | 1 | LPA/G3/12-06 | 0.02 | 0.67 | 98.6 | 0.71 | Granite gneiss | GG
LPA/G3/12 | 11.5 | 12.5 | 1 | LPA/G3/12-07 | 13.29 | 2.4 | 83.2 | 1.11 | Graphite bearing granite gneiss | G+GG
LPA/G3/12 | 12.5 | 13.5 | 1 | LPA/G3/12-08 | 5.16 | 3.65 | 89.3 | 1.89 | Graphite bearing granite gneiss | G+GG
LPA/G3/12 | 13.5 | 14.5 | 1 | LPA/G3/12-09 | 6.52 | 3.27 | 88.4 | 1.81 | Graphite bearing granite gneiss | G+GG
LPA/G3/12 | 14.5 | 15.5 | 1 | LPA/G3/12-10 | 2.16 | 4.05 | 91.7 | 2.09 | Graphite bearing granite gneiss | G+GG
LPA/G3/12 | 15.5 | 15.9 | 0.4 | LPA/G3/12-11 | 0.34 | 5.97 | 91.3 | 2.39 | Granite gneiss | GG
LPA/G3/12 | 15.9 | 17.1 | 1.2 | LPA/G3/12-12 | 3.87 | 3.83 | 90.5 | 1.8 | Graphite bearing granite gneiss | G+GG
LPA/G3/12 | 17.1 | 18.1 | 1 | LPA/G3/12-13 | 0.25 | 1.65 | 97.1 | 1 | Granite gneiss | GG
LPA/G3/12 | 18.1 | 18.6 | 0.5 | LPA/G3/12-14 | 1.09 | 3.29 | 94 | 1.62 | Graphitic Schist | GS
LPA/G3/12 | 18.6 | 19.6 | 1 | LPA/G3/12-15 | 5.01 | 3.98 | 88.6 | 2.41 | Graphite bearing granite gneiss | G+GG
LPA/G3/12 | 19.6 | 21.1 | 1.5 | LPA/G3/12-16 | 0.18 | 1.9 | 96.9 | 1.02 | Granite gneiss | GG
LPA/G3/12 | 21.1 | 21.7 | 0.6 | LPA/G3/12-17 | 1.87 | 3.87 | 92.1 | 2.16 | Graphitic Schist | GS
LPA/G3/12 | 21.7 | 22.2 | 0.5 | LPA/G3/12-18 | 0.63 | 3.79 | 94 | 1.58 | Granite gneiss | GG
LPA/G3/12 | 22.2 | 23.3 | 1.1 | LPA/G3/12-19 | 4.6 | 4.71 | 88 | 2.69 | Graphite bearing granite gneiss | G+GG
LPA/G3/12 | 23.3 | 24 | 0.7 | LPA/G3/12-20 | 0.23 | 1.33 | 97.8 | 0.64 | Granite gneiss | GG
LPA/G3/12 | 24 | 24.6 | 0.6 | LPA/G3/12-21 | 11.92 | 3.13 | 84 | 0.95 | Graphite bearing quartzite | G+QTZ
LPA/G3/12 | 24.6 | 25.6 | 1 | LPA/G3/12-22 | 5.8 | 3.54 | 88.8 | 1.86 | Graphite bearing quartzite | G+QTZ
LPA/G3/12 | 25.6 | 26.6 | 1 | LPA/G3/12-23 | 5.48 | 4.27 | 88.1 | 2.15 | Graphite bearing quartzite | G+QTZ
LPA/G3/12 | 26.6 | 27.6 | 1 | LPA/G3/12-24 | 3.8754 | 4.3693 | 89.2923 | 2.463 | Graphite bearing quartzite | G+QTZ
LPA/G3/12 | 27.6 | 28.6 | 1 | LPA/G3/12-25 | 9.58 | 3.86 | 85.36 | 1.2 | Graphite bearing quartzite | G+QTZ
LPA/G3/12 | 28.6 | 29.6 | 1 | LPA/G3/12-26 | 5.7 | 3.7 | 89.53 | 1.07 | Graphite bearing quartzite | G+QTZ
LPA/G3/12 | 29.6 | 30.6 | 1 | LPA/G3/12-27 | 3.72 | 3.72 | 90.98 | 1.58 | Graphite bearing quartzite | G+QTZ
LPA/G3/12 | 30.6 | 31.6 | 1 | LPA/G3/12-28 | 0.03 | 0.93 | 98.58 | 0.46 | Granite gneiss | GG
LPA/G3/12 | 31.6 | 33 | 1.4 | LPA/G3/12-29 | 0.67 | 4.26 | 91.84 | 3.23 | Granite gneiss | GG
LPA/G3/12 | 33 | 34 | 1 | LPA/G3/12-30 | 3.99 | 6.08 | 87.31 | 2.62 | Graphite bearing granite gneiss | G+GG
LPA/G3/12 | 34 | 35 | 1 | LPA/G3/12-31 | 3.3 | 4.16 | 90.72 | 1.82 | Graphite bearing granite gneiss | G+GG
LPA/G3/12 | 35 | 36 | 1 | LPA/G3/12-32 | 16.36 | 3.85 | 78.45 | 1.34 | Graphite bearing granite gneiss | G+GG
LPA/G3/12 | 36 | 36.5 | 0.5 | LPA/G3/12-33 | 10.24 | 4.81 | 83.23 | 1.72 | Graphite bearing granite gneiss | G+GG
LPA/G3/12 | 36.5 | 37 | 0.5 | LPA/G3/12-34 | 0.84 | 5.13 | 92.86 | 1.17 | Granite gneiss | GG
LPA/G3/12 | 37 | 37.6 | 0.6 | LPA/G3/12-35 | 4.3 | 5.19 | 88.6 | 1.91 | Graphite bearing granite gneiss | G+GG
LPA/G3/12 | 37.6 | 38.3 | 0.7 | LPA/G3/12-36 | 0.5 | 5.17 | 92.25 | 2.08 | Granite gneiss | GG
LPA/G3/12 | 38.3 | 40 | 1.7 | LPA/G3/12-37 | 1.1 | 3.78 | 92.81 | 2.31 | Graphitic Schist | GS
LPA/G3/12 | 40 | 40.8 | 0.8 | LPA/G3/12-38 | 0.88 | 3.33 | 93.56 | 2.23 | Granite gneiss | GG
LPA/G3/12 | 40.8 | 41.8 | 1 | LPA/G3/12-39 | 1.17 | 6.43 | 89.16 | 3.24 | Graphitic Schist | GS
LPA/G3/12 | 41.8 | 42.8 | 1 | LPA/G3/12-40 | 3.21 | 5.91 | 88.07 | 2.81 | Graphite bearing granite gneiss | G+GG
LPA/G3/12 | 42.8 | 43.8 | 1 | LPA/G3/12-41 | 4.05 | 5.45 | 87.32 | 3.18 | Graphite bearing granite gneiss | G+GG
LPA/G3/12 | 43.8 | 44.8 | 1 | LPA/G3/12-42 | 4.4237 | 4.9211 | 86.8858 | 3.7694 | Graphite bearing granite gneiss | G+GG
LPA/G3/12 | 44.8 | 45.8 | 1 | LPA/G3/12-43 | 4.4873 | 4.0719 | 88.621 | 2.8198 | Graphite bearing granite gneiss | G+GG
LPA/G3/12 | 45.8 | 46.8 | 1 | LPA/G3/12-44 | 1.9316 | 2.5366 | 93.5932 | 1.9386 | Graphitic Schist | GS
LPA/G3/12 | 46.8 | 47.8 | 1 | LPA/G3/12-45 | 1.5691 | 3.6795 | 91.9685 | 2.7829 | Graphitic Schist | GS
LPA/G3/12 | 47.8 | 48.8 | 1 | LPA/G3/12-46 | 2.1829 | 6.6731 | 87.2842 | 3.8598 | Graphite bearing granite gneiss | G+GG
LPA/G3/12 | 48.8 | 49.8 | 1 | LPA/G3/12-47 | 2.7279 | 5.9383 | 88.2311 | 3.1027 | Graphite bearing granite gneiss | G+GG
LPA/G3/12 | 49.8 | 51 | 1.2 | LPA/G3/12-48 | 1.4049 | 4.06 | 91.6964 | 2.8387 | Graphitic Schist | GS
LPA/G3/12 | 51 | 51.6 | 0.6 | LPA/G3/12-49 | 0.1431 | 1.6186 | 95.8692 | 2.3691 | Granite gneiss | GG
LPA/G3/12 | 51.6 | 53 | 1.4 | LPA/G3/12-50 | 0.0979 | 0.1262 | 99.3276 | 0.4483 | Charnockite | CH
LPA/G3/12 | 53 | 54 | 1 | LPA/G3/12-51 | 0.0266 | 0.906 | 98.2 | 0.8674 | Charnockite | CH
LPA/G3/12 | 54 | 54.4 | 0.4 | LPA/G3/12-52 | 0.0362 | 0.2579 | 99.27 | 0.4359 | Charnockite | CH
LPA/G3/12 | 54.4 | 56 | 1.6 | LPA/G3/12-53 | 0.0397 | 1.86 | 95.79 | 2.3103 | Granite gneiss | GG
LPA/G3/12 | 56 | 57 | 1 | LPA/G3/12-54 | 0.0407 | 0.4161 | 98.92 | 0.6232 | Granite gneiss | GG
LPA/G3/12 | 57 | 58 | 1 | LPA/G3/12-55 | 1.5272 | 4.3665 | 92.5954 | 1.5109 | Graphitic Schist | GS
LPA/G3/12 | 58 | 59 | 1 | LPA/G3/12-56 | 1.9104 | 3.8989 | 92.6063 | 1.5844 | Graphitic Schist | GS
LPA/G3/12 | 59 | 60 | 1 | LPA/G3/12-57 | 1.7574 | 4.8171 | 91.2542 | 2.1713 | Graphitic Schist | GS
LPA/G3/12 | 60 | 61 | 1 | LPA/G3/12-58 | 1.5999 | 3.0733 | 93.6519 | 1.6749 | Graphitic Schist | GS
LPA/G3/12 | 61 | 62 | 1 | LPA/G3/12-59 | 0.0885 | 0.3307 | 98.6758 | 0.905 | Granite gneiss | GG
LPA/G3/13 | 0 | 3.9 | 3.9 | LPA/G3/13-01 | 0.12 | 3.64 | 94.3 | 1.94 | Soil | S
LPA/G3/13 | 3.9 | 7.5 | 3.6 | LPA/G3/13-02 | 0.12 | 2.84 | 95.5 | 1.54 | Granite gneiss | GG
LPA/G3/13 | 7.5 | 11.1 | 3.6 | LPA/G3/13-03 | 0.17 | 5.46 | 91.7 | 2.67 | Granite gneiss | GG
LPA/G3/13 | 11.1 | 14.3 | 3.2 | LPA/G3/13-04 | 0.07 | 4.24 | 93.7 | 1.99 | Granite gneiss | GG
LPA/G3/13 | 14.3 | 17.8 | 3.5 | LPA/G3/13-05 | 0.1 | 2.22 | 96.6 | 1.08 | Granite gneiss | GG
LPA/G3/13 | 17.8 | 18.8 | 1 | LPA/G3/13-06 | 3.56 | 3.51 | 91.5 | 1.43 | Graphite bearing granite gneiss | G+GG
LPA/G3/13 | 18.8 | 19.8 | 1 | LPA/G3/13-07 | 5.05 | 5.72 | 87.5 | 1.73 | Graphite bearing granite gneiss | G+GG
LPA/G3/13 | 19.8 | 20.8 | 1 | LPA/G3/13-08 | 5.1 | 6.47 | 85.9 | 2.53 | Graphite bearing granite gneiss | G+GG
LPA/G3/13 | 20.8 | 21.8 | 1 | LPA/G3/13-09 | 0.46 | 2.37 | 96 | 1.17 | Granite gneiss | GG
LPA/G3/13 | 21.8 | 25.3 | 3.5 | LPA/G3/13-10 | 0.29 | 1.61 | 97.5 | 0.6 | Granite gneiss | GG
LPA/G3/13 | 25.3 | 28.8 | 3.5 | LPA/G3/13-11 | 0.49 | 1.88 | 96.9 | 0.73 | Granite gneiss | GG
LPA/G3/13 | 28.8 | 29.8 | 1 | LPA/G3/13-12 | 0.54 | 2.08 | 96.4 | 0.98 | Granite gneiss | GG
LPA/G3/13 | 29.8 | 31.1 | 1.3 | LPA/G3/13-13 | 3.48 | 5.16 | 89.3 | 2.06 | Graphite bearing granite gneiss | G+GG
LPA/G3/13 | 31.1 | 32.1 | 1 | LPA/G3/13-14 | 0.7 | 3.98 | 93.2 | 2.12 | Granite gneiss | GG
LPA/G3/13 | 32.1 | 33.1 | 1 | LPA/G3/13-15 | 1.44 | 4.37 | 91.8 | 2.39 | Graphitic Schist | GS
LPA/G3/13 | 33.1 | 34 | 0.9 | LPA/G3/13-16 | 0.54 | 3.22 | 94.7 | 1.54 | Granite gneiss | GG
LPA/G3/13 | 34 | 35 | 1 | LPA/G3/13-17 | 2.02 | 5.95 | 89.1 | 2.93 | Graphite bearing granite gneiss | G+GG
LPA/G3/13 | 35 | 36 | 1 | LPA/G3/13-18 | 0.22 | 1.81 | 97 | 0.97 | Granite gneiss | GG
LPA/G3/13 | 36 | 37 | 1 | LPA/G3/13-19 | 3.75 | 4.76 | 88.6 | 2.89 | Graphite bearing granite gneiss | G+GG
LPA/G3/13 | 37 | 38 | 1 | LPA/G3/13-20 | 1.95 | 4.75 | 90.2 | 3.1 | Graphitic Schist | GS
LPA/G3/13 | 38 | 39 | 1 | LPA/G3/13-21 | 1.09 | 3.62 | 93.5 | 1.79 | Graphitic Schist | GS
LPA/G3/13 | 39 | 41.6 | 2.6 | LPA/G3/13-22 | 1.49 | 2.44 | 94.9 | 1.17 | Graphitic Schist | GS
LPA/G3/13 | 41.6 | 42.6 | 1 | LPA/G3/13-23 | 1.27 | 2.19 | 95.4 | 1.14 | Graphitic Schist | GS
LPA/G3/13 | 42.6 | 43.6 | 1 | LPA/G3/13-24 | 1.55 | 3.99 | 92.6 | 1.86 | Graphitic Schist | GS
LPA/G3/13 | 43.6 | 44.6 | 1 | LPA/G3/13-25 | 1.71 | 5.63 | 90.3 | 2.36 | Graphitic Schist | GS
LPA/G3/13 | 44.6 | 45.6 | 1 | LPA/G3/13-26 | 2.28 | 6.18 | 89.5 | 2.04 | Graphite bearing granite gneiss | G+GG
LPA/G3/13 | 45.6 | 46.6 | 1 | LPA/G3/13-27 | 1.72 | 5.07 | 91.7 | 1.51 | Graphitic Schist | GS
LPA/G3/13 | 46.6 | 47.5 | 0.9 | LPA/G3/13-28 | 2.16 | 4.86 | 91.8 | 1.18 | Graphite bearing granite gneiss | G+GG
LPA/G3/13 | 47.5 | 48.4 | 0.9 | LPA/G3/13-29 | 0.9 | 4.19 | 91.9 | 3.01 | Granite gneiss | GG
LPA/G3/13 | 48.4 | 49.4 | 1 | LPA/G3/13-30 | 1.09 | 7.52 | 87.4 | 3.99 | Graphitic Schist | GS
LPA/G3/13 | 49.4 | 50.4 | 1 | LPA/G3/13-31 | 10.12 | 4.07 | 83.8 | 2.01 | Graphite bearing granite gneiss | G+GG
LPA/G3/13 | 50.4 | 51.4 | 1 | LPA/G3/13-32 | 5.94 | 6.69 | 85 | 2.37 | Graphite bearing granite gneiss | G+GG
LPA/G3/13 | 51.4 | 52.4 | 1 | LPA/G3/13-33 | 6.06 | 7.11 | 84.1 | 2.73 | Graphite bearing granite gneiss | G+GG
LPA/G3/13 | 52.4 | 53.4 | 1 | LPA/G3/13-34 | 8.03 | 5.84 | 83.9 | 2.23 | Graphite bearing granite gneiss | G+GG
LPA/G3/13 | 53.4 | 53.8 | 0.4 | LPA/G3/13-35 | 3.42 | 5.95 | 88.3 | 2.33 | Graphite bearing granite gneiss | G+GG
LPA/G3/13 | 53.8 | 55 | 1.2 | LPA/G3/13-36 | 0.75 | 5.47 | 90.8 | 2.98 | Granite gneiss | GG
LPA/G3/13 | 55 | 56 | 1 | LPA/G3/13-37 | 4.84 | 5.51 | 87.5 | 2.15 | Graphite bearing granite gneiss | G+GG
LPA/G3/13 | 56 | 57 | 1 | LPA/G3/13-38 | 6.5 | 5.93 | 84.9 | 2.67 | Graphite bearing granite gneiss | G+GG
LPA/G3/13 | 57 | 58 | 1 | LPA/G3/13-39 | 5.6 | 6.16 | 85.8 | 2.44 | Graphite bearing granite gneiss | G+GG
LPA/G3/13 | 58 | 58.6 | 0.6 | LPA/G3/13-40 | 0.54 | 4.42 | 92.6 | 2.44 | Granite gneiss | GG
LPA/G3/13 | 58.6 | 59.6 | 1 | LPA/G3/13-41 | 1.25 | 4.38 | 91.3 | 3.07 | Graphitic Schist | GS
LPA/G3/13 | 59.6 | 60.6 | 1 | LPA/G3/13-42 | 2.31 | 5.19 | 89.9 | 2.6 | Graphite bearing quartzite | G+QTZ
LPA/G3/13 | 60.6 | 61.6 | 1 | LPA/G3/13-43 | 5.21 | 4.79 | 87.7 | 2.3 | Graphite bearing quartzite | G+QTZ
LPA/G3/13 | 61.6 | 62 | 0.4 | LPA/G3/13-44 | 6.37 | 5.32 | 85.9 | 2.41 | Graphite bearing quartzite | G+QTZ
LPA/G3/13 | 62 | 63 | 1 | LPA/G3/13-45 | 1.15 | 5.64 | 90.4 | 2.81 | Graphitic Schist | GS
LPA/G3/13 | 63 | 64 | 1 | LPA/G3/13-46 | 1.47 | 4.57 | 91.5 | 2.46 | Graphitic Schist | GS
LPA/G3/13 | 64 | 65 | 1 | LPA/G3/13-47 | 0.68 | 5.11 | 91.8 | 2.41 | Granite gneiss | GG
LPA/G3/13 | 65 | 66 | 1 | LPA/G3/13-48 | 1.86 | 5.37 | 89.1 | 3.67 | Graphitic Schist | GS
LPA/G3/13 | 66 | 67 | 1 | LPA/G3/13-49 | 0.72 | 4.26 | 92.2 | 2.82 | Granite gneiss | GG
LPA/G3/13 | 67 | 68 | 1 | LPA/G3/13-50 | 1.46 | 5.95 | 89.5 | 3.09 | Graphitic Schist | GS
LPA/G3/13 | 68 | 69 | 1 | LPA/G3/13-51 | 2.51 | 6.61 | 88.2 | 2.68 | Graphite bearing granite gneiss | G+GG
LPA/G3/13 | 69 | 71 | 2 | LPA/G3/13-52 | 2.27 | 5.81 | 89.3 | 2.62 | Graphite bearing granite gneiss | G+GG
LPA/G3/14 | 0 | 3.75 | 3.75 | LPA/G3/14-01 | 0.24 | 5.6 | 91.8 | 2.36 | Soil | S
LPA/G3/14 | 3.75 | 7.35 | 3.6 | LPA/G3/14-02 | 0.29 | 6.59 | 86.9 | 6.22 | Soil | S
LPA/G3/14 | 7.35 | 11.3 | 3.95 | LPA/G3/14-03 | 0.09 | 5.06 | 89.65 | 5.2 | Soil | S
LPA/G3/14 | 11.3 | 14.8 | 3.5 | LPA/G3/14-04 | 0.05 | 2.48 | 94.9 | 2.57 | Granite gneiss | GG
LPA/G3/14 | 14.8 | 15.8 | 1 | LPA/G3/14-05 | 0.27 | 3.31 | 92.8 | 3.62 | Granite gneiss | GG
LPA/G3/14 | 15.8 | 16.8 | 1 | LPA/G3/14-06 | 1.65 | 4.35 | 89.4 | 4.6 | Graphitic Schist | GS
LPA/G3/14 | 16.8 | 17.8 | 1 | LPA/G3/14-07 | 1.42 | 5.66 | 86.9 | 6.02 | Graphitic Schist | GS
LPA/G3/14 | 17.8 | 18.8 | 1 | LPA/G3/14-08 | 3.21 | 5.14 | 87.2 | 4.45 | Graphite bearing granite gneiss | G+GG
LPA/G3/14 | 18.8 | 19.8 | 1 | LPA/G3/14-09 | 2.89 | 4.88 | 87.4 | 4.83 | Graphite bearing granite gneiss | G+GG
LPA/G3/14 | 19.8 | 21.3 | 1.5 | LPA/G3/14-10 | 0.22 | 5.63 | 90.5 | 3.65 | Granite gneiss | GG
LPA/G3/14 | 21.3 | 22.3 | 1 | LPA/G3/14-11 | 2.17 | 6.83 | 88.8 | 2.2 | Graphite bearing granite gneiss | G+GG
LPA/G3/14 | 22.3 | 22.8 | 0.5 | LPA/G3/14-12 | 2.07 | 6.6 | 89.4 | 1.93 | Graphite bearing granite gneiss | G+GG
LPA/G3/14 | 22.8 | 23.8 | 1 | LPA/G3/14-13 | 1.32 | 6.25 | 89.7 | 2.73 | Graphitic Schist | GS
LPA/G3/14 | 23.8 | 24.8 | 1 | LPA/G3/14-14 | 2.62 | 6.42 | 88.8 | 2.16 | Graphite bearing granite gneiss | G+GG
LPA/G3/14 | 24.8 | 25.8 | 1 | LPA/G3/14-15 | 1.8 | 6.21 | 89.8 | 2.19 | Graphitic Schist | GS
LPA/G3/14 | 25.8 | 26.8 | 1 | LPA/G3/14-16 | 1.68 | 5.99 | 90.3 | 2.03 | Graphitic Schist | GS
LPA/G3/14 | 26.8 | 27.8 | 1 | LPA/G3/14-17 | 2.3649 | 5.5533 | 89.6698 | 2.412 | Graphite bearing granite gneiss | G+GG
LPA/G3/14 | 27.8 | 28.8 | 1 | LPA/G3/14-18 | 3.168 | 5.1288 | 89.8504 | 1.8528 | Graphite bearing granite gneiss | G+GG
LPA/G3/14 | 28.8 | 29.8 | 1 | LPA/G3/14-19 | 2.4395 | 5.4418 | 90.021 | 2.0977 | Graphite bearing granite gneiss | G+GG
LPA/G3/14 | 29.8 | 30.8 | 1 | LPA/G3/14-20 | 2.5944 | 5.6497 | 89.5332 | 2.2227 | Graphite bearing granite gneiss | G+GG
LPA/G3/14 | 30.8 | 31.8 | 1 | LPA/G3/14-21 | 3.5798 | 5.756 | 88.7697 | 1.8945 | Graphite bearing granite gneiss | G+GG
LPA/G3/14 | 31.8 | 32.8 | 1 | LPA/G3/14-22 | 1.8764 | 5.8542 | 89.0881 | 3.1813 | Graphitic Schist | GS
LPA/G3/14 | 32.8 | 33.8 | 1 | LPA/G3/14-23 | 1.8936 | 4.6706 | 91.8655 | 1.5703 | Graphitic Schist | GS
LPA/G3/14 | 33.8 | 34.8 | 1 | LPA/G3/14-24 | 3.953 | 4.0313 | 90.5703 | 1.4454 | Graphite bearing granite gneiss | G+GG
LPA/G3/14 | 34.8 | 35.8 | 1 | LPA/G3/14-25 | 2.9195 | 3.7559 | 91.4506 | 1.874 | Graphite bearing granite gneiss | G+GG
LPA/G3/14 | 35.8 | 36.9 | 1.1 | LPA/G3/14-26 | 3.774 | 3.6633 | 91.5469 | 1.0158 | Graphite bearing granite gneiss | G+GG
LPA/G3/14 | 36.9 | 38 | 1.1 | LPA/G3/14-27 | 1.2462 | 2.9894 | 94.4054 | 1.359 | Graphitic Schist | GS
LPA/G3/14 | 38 | 42 | 4 | LPA/G3/14-28 | 0.1517 | 1.1979 | 97.8792 | 0.7712 | Quartzite | QTZ
LPA/G3/15 | 1 | 4.1 | 3.1 | LPA/G3/15-01 | 0.3297 | 4.6122 | 93.432 | 1.6261 | Soil | S
LPA/G3/15 | 4.1 | 6.8 | 2.7 | LPA/G3/15-02 | 0.4693 | 4.9373 | 92.5513 | 2.0421 | Granite gneiss | GG
LPA/G3/15 | 6.8 | 7.8 | 1 | LPA/G3/15-03 | 0.9458 | 5.6214 | 91.2407 | 2.1921 | Granite gneiss | GG
LPA/G3/15 | 7.8 | 8.8 | 1 | LPA/G3/15-04 | 3.5238 | 4.5087 | 89.7204 | 2.2471 | Graphite bearing granite gneiss | G+GG
LPA/G3/15 | 8.8 | 9.3 | 0.5 | LPA/G3/15-05 | 3.3796 | 4.4464 | 90.5057 | 1.6683 | Graphite bearing granite gneiss | G+GG
LPA/G3/15 | 9.3 | 10.8 | 1.5 | LPA/G3/15-06 | 1.2787 | 5.3543 | 90.0445 | 3.3225 | Graphitic Schist | GS
LPA/G3/15 | 10.8 | 11.8 | 1 | LPA/G3/15-07 | 2.2855 | 4.3374 | 91.449 | 1.9281 | Graphite bearing granite gneiss | G+GG
LPA/G3/15 | 11.8 | 12.8 | 1 | LPA/G3/15-08 | 1.1233 | 6.2933 | 90.4602 | 2.1232 | Graphitic Schist | GS
LPA/G3/15 | 12.8 | 13.8 | 1 | LPA/G3/15-09 | 2.2641 | 6.0932 | 89.4836 | 2.1591 | Graphite bearing granite gneiss | G+GG
LPA/G3/15 | 13.8 | 14.8 | 1 | LPA/G3/15-10 | 2.3878 | 5.4652 | 90.6517 | 1.4953 | Graphite bearing granite gneiss | G+GG
LPA/G3/15 | 14.8 | 15.8 | 1 | LPA/G3/15-11 | 2.5413 | 4.7609 | 91.2114 | 1.4864 | Graphite bearing granite gneiss | G+GG
LPA/G3/15 | 15.8 | 16.8 | 1 | LPA/G3/15-12 | 3.1138 | 5.4135 | 90.2366 | 1.2361 | Graphite bearing granite gneiss | G+GG
LPA/G3/15 | 16.8 | 17.8 | 1 | LPA/G3/15-13 | 1.8341 | 6.2904 | 89.7704 | 2.1051 | Graphitic Schist | GS
LPA/G3/15 | 17.8 | 18.8 | 1 | LPA/G3/15-14 | 2.5527 | 6.6596 | 88.8427 | 1.945 | Graphite bearing granite gneiss | G+GG
LPA/G3/15 | 18.8 | 19.8 | 1 | LPA/G3/15-15 | 2.4995 | 8.4561 | 86.578 | 2.4664 | Graphite bearing granite gneiss | G+GG
LPA/G3/15 | 19.8 | 20.8 | 1 | LPA/G3/15-16 | 2.8448 | 7.1939 | 88.0461 | 1.9152 | Graphite bearing granite gneiss | G+GG
LPA/G3/15 | 20.8 | 21.8 | 1 | LPA/G3/15-17 | 2.7432 | 6.1398 | 88.8679 | 2.2491 | Graphite bearing granite gneiss | G+GG
LPA/G3/15 | 21.8 | 22.8 | 1 | LPA/G3/15-18 | 2.4269 | 5.572 | 89.6257 | 2.3754 | Graphite bearing granite gneiss | G+GG
LPA/G3/15 | 22.8 | 23.8 | 1 | LPA/G3/15-19 | 3.4532 | 5.4565 | 89.3891 | 1.7012 | Graphite bearing granite gneiss | G+GG
LPA/G3/15 | 23.8 | 24.8 | 1 | LPA/G3/15-20 | 1.5275 | 4.0889 | 92.0617 | 2.3219 | Graphitic Schist | GS
LPA/G3/15 | 24.8 | 25.8 | 1 | LPA/G3/15-21 | 0.077 | 0.2702 | 99.26 | 0.3928 | Granite gneiss | GG
LPA/G3/15 | 25.8 | 28 | 2.2 | LPA/G3/15-22 | 0.0634 | 0.6236 | 98.44 | 0.873 | Granite gneiss | GG
LPA/G3/15 | 28 | 29 | 1 | LPA/G3/15-23 | 0.0459 | 0.4458 | 98.64 | 0.8683 | Granite gneiss | GG
LPA/G3/15 | 29 | 30 | 1 | LPA/G3/15-24 | 2.5316 | 2.1699 | 94.356 | 0.9425 | Graphite bearing granite gneiss | G+GG
LPA/G3/15 | 30 | 31 | 1 | LPA/G3/15-25 | 5.4951 | 2.8948 | 91.0016 | 0.6085 | Graphite bearing granite gneiss | G+GG
LPA/G3/15 | 31 | 32 | 1 | LPA/G3/15-26 | 4.4727 | 3.1111 | 91.0339 | 1.3823 | Graphite bearing granite gneiss | G+GG
LPA/G3/15 | 32 | 33 | 1 | LPA/G3/15-27 | 1.4631 | 1.5295 | 95.8227 | 1.1847 | Graphitic Schist | GS
LPA/G3/15 | 33 | 33.5 | 0.5 | LPA/G3/15-28 | 1.4696 | 1.5519 | 96.1704 | 0.8081 | Graphitic Schist | GS
LPA/G3/15 | 33.5 | 34.5 | 1 | LPA/G3/15-29 | 2.1519 | 3.664 | 91.5011 | 2.683 | Graphite bearing granite gneiss | G+GG
LPA/G3/15 | 34.5 | 35.5 | 1 | LPA/G3/15-30 | 6.1762 | 5.7778 | 84.8872 | 3.1588 | Graphite bearing granite gneiss | G+GG
LPA/G3/15 | 35.5 | 36.5 | 1 | LPA/G3/15-31 | 3.4486 | 4.6483 | 89.1831 | 2.72 | Graphite bearing granite gneiss | G+GG
LPA/G3/15 | 36.5 | 37 | 0.5 | LPA/G3/15-32 | 3.0288 | 5.5506 | 86.639 | 4.7816 | Graphite bearing granite gneiss | G+GG
LPA/G3/15 | 37 | 38 | 1 | LPA/G3/15-33 | 2.0394 | 3.6574 | 90.4652 | 3.838 | Graphite bearing granite gneiss | G+GG
LPA/G3/15 | 38 | 39 | 1 | LPA/G3/15-34 | 1.7027 | 2.8895 | 93.4139 | 1.9939 | Graphitic Schist | GS
LPA/G3/15 | 39 | 40 | 1 | LPA/G3/15-35 | 3.2201 | 3.6149 | 91.4392 | 1.7258 | Graphite bearing granite gneiss | G+GG
LPA/G3/15 | 40 | 41 | 1 | LPA/G3/15-36 | 5.0122 | 5.7102 | 86.8999 | 2.3777 | Graphite bearing granite gneiss | G+GG
LPA/G3/15 | 41 | 41.5 | 0.5 | LPA/G3/15-37 | 3.2999 | 7.5604 | 86.0316 | 3.1081 | Graphite bearing granite gneiss | G+GG
LPA/G3/15 | 41.5 | 42 | 0.5 | LPA/G3/15-38 | 4.6313 | 6.0221 | 85.0584 | 4.2882 | Graphite bearing granite gneiss | G+GG
LPA/G3/15 | 42 | 43 | 1 | LPA/G3/15-39 | 6.4646 | 5.5147 | 85.2091 | 2.8116 | Graphite bearing granite gneiss | G+GG
LPA/G3/15 | 43 | 44 | 1 | LPA/G3/15-40 | 7.9369 | 5.1613 | 84.5678 | 2.334 | Graphite bearing granite gneiss | G+GG
LPA/G3/15 | 44 | 44.5 | 0.5 | LPA/G3/15-41 | 5.3607 | 5.1242 | 87.1268 | 2.3883 | Graphite bearing granite gneiss | G+GG
LPA/G3/15 | 44.5 | 45 | 0.5 | LPA/G3/15-42 | 3.0928 | 7.9474 | 85.3918 | 3.568 | Graphite bearing granite gneiss | G+GG
LPA/G3/15 | 45 | 46 | 1 | LPA/G3/15-43 | 3.35 | 6.3 | 86.4 | 3.95 | Graphite bearing granite gneiss | G+GG
LPA/G3/15 | 46 | 47 | 1 | LPA/G3/15-44 | 5.38 | 6.43 | 86.1 | 2.09 | Graphite bearing granite gneiss | G+GG
LPA/G3/15 | 47 | 48 | 1 | LPA/G3/15-45 | 5.54 | 4.36 | 88.1 | 2 | Graphite bearing granite gneiss | G+GG
LPA/G3/15 | 48 | 49 | 1 | LPA/G3/15-46 | 7.46 | 4.32 | 86.6 | 1.62 | Graphite bearing granite gneiss | G+GG
LPA/G3/15 | 49 | 50 | 1 | LPA/G3/15-47 | 6.46 | 6.31 | 84.3 | 2.93 | Graphite bearing granite gneiss | G+GG
LPA/G3/15 | 50 | 51 | 1 | LPA/G3/15-48 | 6.29 | 7.11 | 84.6 | 2 | Graphite bearing granite gneiss | G+GG
LPA/G3/15 | 51 | 51.5 | 0.5 | LPA/G3/15-49 | 6.44 | 4.95 | 86.6 | 2.01 | Graphite bearing granite gneiss | G+GG
LPA/G3/15 | 51.5 | 52.5 | 1 | LPA/G3/15-50 | 2.25 | 5.74 | 89.7 | 2.31 | Graphite bearing granite gneiss | G+GG
LPA/G3/15 | 52.5 | 53.5 | 1 | LPA/G3/15-51 | 7.07 | 3.11 | 88.2 | 1.62 | Graphite bearing granite gneiss | G+GG
LPA/G3/15 | 53.5 | 54 | 0.5 | LPA/G3/15-52 | 2.26 | 4.13 | 92.4 | 1.21 | Graphite bearing granite gneiss | G+GG
LPA/G3/15 | 54 | 55 | 1 | LPA/G3/15-53 | 1.1 | 5.79 | 90.8 | 2.31 | Graphitic Schist | GS
LPA/G3/15 | 55 | 59 | 4 | LPA/G3/15-54 | 0.12 | 2.59 | 95.3 | 1.99 | Granite gneiss | GG
LPA/G3/16 | 0 | 2 | 2 | LPA/G3/16-01 | 0.06 | 5.88 | 91.4 | 2.66 | Soil | S
LPA/G3/16 | 2 | 3.4 | 1.4 | LPA/G3/16-02 | 0.08 | 3.24 | 94.99 | 1.69 | Granite gneiss | GG
LPA/G3/16 | 3.4 | 4.4 | 1 | LPA/G3/16-03 | 0.05 | 2.71 | 95.3 | 1.94 | Granite gneiss | GG
LPA/G3/16 | 4.4 | 5.4 | 1 | LPA/G3/16-04 | 2.3 | 4.28 | 90.8 | 2.62 | Graphite bearing granite gneiss | G+GG
LPA/G3/16 | 5.4 | 6.4 | 1 | LPA/G3/16-05 | 1.21 | 5.35 | 89.3 | 4.14 | Graphitic Schist | GS
LPA/G3/16 | 6.4 | 7.4 | 1 | LPA/G3/16-06 | 2.48 | 4.82 | 90.5 | 2.2 | Graphite bearing granite gneiss | G+GG
LPA/G3/16 | 7.4 | 8.4 | 1 | LPA/G3/16-07 | 4.69 | 4.02 | 89.7 | 1.59 | Graphite bearing granite gneiss | G+GG
LPA/G3/16 | 8.4 | 9.4 | 1 | LPA/G3/16-08 | 1.78 | 3.68 | 92.9 | 1.64 | Graphitic Schist | GS
LPA/G3/16 | 9.4 | 10.4 | 1 | LPA/G3/16-09 | 4.4 | 5.85 | 87.1 | 2.65 | Graphite bearing granite gneiss | G+GG
LPA/G3/16 | 10.4 | 11.1 | 0.7 | LPA/G3/16-10 | 0.38 | 3.73 | 93.6 | 2.29 | Granite gneiss | GG
LPA/G3/16 | 11.1 | 12.1 | 1 | LPA/G3/16-11 | 0.17 | 1.37 | 98.1 | 0.36 | Granite gneiss | GG
LPA/G3/16 | 12.1 | 15.4 | 3.3 | LPA/G3/16-12 | 0.16 | 2.34 | 96.1 | 1.4 | Granite gneiss | GG
LPA/G3/16 | 15.4 | 19.1 | 3.7 | LPA/G3/16-13 | 0.2 | 2.65 | 95.9 | 1.25 | Granite gneiss | GG
LPA/G3/16 | 19.1 | 20.6 | 1.5 | LPA/G3/16-14 | 0.57 | 2.69 | 96 | 0.74 | Granite gneiss | GG
LPA/G3/16 | 20.6 | 21.6 | 1 | LPA/G3/16-15 | 0.77 | 5.71 | 90 | 3.52 | Granite gneiss | GG
LPA/G3/16 | 21.6 | 22.6 | 1 | LPA/G3/16-16 | 1.42 | 3.94 | 93.3 | 1.34 | Graphitic Schist | GS
LPA/G3/16 | 22.6 | 23.6 | 1 | LPA/G3/16-17 | 4.07 | 4.14 | 90.4 | 1.39 | Graphite bearing granite gneiss | G+GG
LPA/G3/16 | 23.6 | 24.6 | 1 | LPA/G3/16-18 | 3.67 | 5.28 | 89.5 | 1.55 | Graphite bearing granite gneiss | G+GG
LPA/G3/16 | 24.6 | 25.6 | 1 | LPA/G3/16-19 | 2.79 | 4.62 | 90.8 | 1.79 | Graphite bearing granite gneiss | G+GG
LPA/G3/16 | 25.6 | 26.5 | 0.9 | LPA/G3/16-20 | 1.39 | 3.27 | 93.9 | 1.44 | Graphitic Schist | GS
LPA/G3/16 | 26.5 | 27.5 | 1 | LPA/G3/16-21 | 1.06 | 2.49 | 94.6 | 1.85 | Graphitic Schist | GS
LPA/G3/16 | 27.5 | 29 | 1.5 | LPA/G3/16-22 | 1.61 | 3.21 | 93.5 | 1.68 | Graphitic Schist | GS
LPA/G3/16 | 29 | 30 | 1 | LPA/G3/16-23 | 0.42 | 3.37 | 95.7 | 0.51 | Granite gneiss | GG
LPA/G3/16 | 30 | 31 | 1 | LPA/G3/16-24 | 1.57 | 5.98 | 91.6 | 0.85 | Graphitic Schist | GS
LPA/G3/16 | 31 | 32 | 1 | LPA/G3/16-25 | 3.98 | 4.89 | 89.5 | 1.63 | Graphite bearing granite gneiss | G+GG
LPA/G3/16 | 32 | 33 | 1 | LPA/G3/16-26 | 0.88 | 3.57 | 94.6 | 0.95 | Granite gneiss | GG
LPA/G3/16 | 33 | 34 | 1 | LPA/G3/16-27 | 1.12 | 2.87 | 94.7 | 1.31 | Graphitic Schist | GS
LPA/G3/16 | 34 | 35 | 1 | LPA/G3/16-28 | 3.41 | 4.07 | 91.3 | 1.22 | Graphite bearing granite gneiss | G+GG
LPA/G3/16 | 35 | 36 | 1 | LPA/G3/16-29 | 4.9 | 4.56 | 88.9 | 1.64 | Graphite bearing granite gneiss | G+GG
LPA/G3/16 | 36 | 37 | 1 | LPA/G3/16-30 | 4.32 | 4.89 | 89.6 | 1.19 | Graphite bearing granite gneiss | G+GG
LPA/G3/16 | 37 | 38 | 1 | LPA/G3/16-31 | 0.37 | 3.88 | 94.7 | 1.05 | Granite gneiss | GG
LPA/G3/16 | 38 | 42 | 4 | LPA/G3/16-32 | 0.29 | 1.53 | 97.6 | 0.58 | Granite gneiss | GG
LPA/G3/17 | 0.4 | 1.8 | 1.4 | LPA/G3/17-01 | 0.19 | 6.92 | 90 | 2.89 | Soil | S
LPA/G3/17 | 1.8 | 4.3 | 2.5 | LPA/G3/17-02 | 0.11 | 7.13 | 90.3 | 2.46 | Soil | S
LPA/G3/17 | 4.3 | 6.8 | 2.5 | LPA/G3/17-03 | 0.2 | 7.07 | 87.4 | 5.33 | Soil | S
LPA/G3/17 | 6.8 | 10.8 | 4 | LPA/G3/17-04 | 0.35 | 4.48 | 93.9 | 1.27 | Granite gneiss | GG
LPA/G3/17 | 10.8 | 14.8 | 4 | LPA/G3/17-05 | 1.21 | 6.41 | 87.9 | 4.48 | Graphitic Schist | GS
LPA/G3/17 | 14.8 | 18.8 | 4 | LPA/G3/17-06 | 0.2 | 3.64 | 94.1 | 2.06 | Granite gneiss | GG
LPA/G3/17 | 18.8 | 22.8 | 4 | LPA/G3/17-07 | 0.29 | 2.6 | 95.2 | 1.91 | Granite gneiss | GG
LPA/G3/17 | 22.8 | 26.8 | 4 | LPA/G3/17-08 | 0.69 | 5.03 | 92.1 | 2.18 | Granite gneiss | GG
LPA/G3/17 | 26.8 | 29.8 | 3 | LPA/G3/17-09 | 0.75 | 5.36 | 91.5 | 2.39 | Granite gneiss | GG
LPA/G3/17 | 29.8 | 32.8 | 3 | LPA/G3/17-10 | 0.52 | 4.76 | 91.7 | 3.02 | Granite gneiss | GG
LPA/G3/17 | 32.8 | 35 | 2.2 | LPA/G3/17-11 | 0.04 | 2.9 | 94.75 | 2.31 | Granite gneiss | GG
Notes: On the basis of the containing of FC% the graphite bearing rocks are devided into two ranges i.e. (2 -5)% and above 5% FC.