## UA
ANNEXURE VIII A
ULIMATE ANALYSIS TEST RESULTS OF BOREHOLES COAL CORES OF WEST OF BORDA & GHONSA-PARSODA BLOCK, WARDHA VALLEY COALFIELD, DISTRICT-YAVATMAL, MAHARSHTRA.
|  | DEPTH | [7 empty] | BASIS | ULTIMATE ANALYSIS
[11 empty] | ASTM-D 5373:2021 |  |  | ASTM-D 4239:2018
Sl. No. | Borehole No. | From(m) | TO(m) | THICK.(m) | REC.(m) | SEAM Name | Sample Type | Sample no. | Sample name |  | C % | H % | N % | S %
1 | CMWWB03 | 859.97 | 860.57 | 0.6 | 0.5 | LOCAL | BCS/I30 | D1+C1 | 1 BCS/I30 | ADB
| CMWWB03 | [8 empty] | DRY BASIS
2 | CMWWB03 | 910.62 | 911.72 | 1.1 | 1 | IIA | BCS/I30 | C2 | 2 BCS/I30 | ADB | 62.38 | 4.87 | 1.09 | 3.76
| CMWWB03 | [8 empty] | DRY | 65.8 | 4.52 | 1.15 | 3.97
3 | CMWWB03 | 915.5 | 919.5 | 4 | 3.99 | IIB | BCS/I30 | C4+D5+C5+D6+C6+C7+C8 | 3 BCS/I30 | ADB | 50.67 | 3.66 | 0.9 | 2.8
| CMWWB03 | [8 empty] | DRY | 53.34 | 3.26 | 0.95 | 2.95
4 | CMWWB03 | 929.08 | 929.64 | 0.56 | 0.56 | I | BCS/I30 | D7+C9 | 4 BCS/I30 | ADB | 41.87 | 3.54 | 0.75 | 0.64
| CMWWB03 | [8 empty] | DRY | 43.61 | 3.22 | 0.78 | 0.67
5 | CMWWB06 | 649.51 | 651.97 | 2.46 | 2.43 | IIA | BCS/I30 | C1+D1+D2+C2+C3 | 1 BCS/I30 | ADB | 50.48 | 4.23 | 0.92 | 4.22
| CMWWB06 | [8 empty] | DRY | 54.16 | 3.72 | 0.99 | 4.53
6 | CMWWB06 | 664 | 665 | 1 | 1 | IIB | BCS/I30 | C4+C5+C6 | 2 BCS/I30 | ADB | 56.06 | 4.09 | 0.96 | 3.84
| CMWWB06 | [8 empty] | DRY | 58.82 | 3.74 | 1.01 | 4.03
7 | CMWWB06 | 677.1 | 677.62 | 0.52 | 0.52 | I | BCS/I30 | C7+C8 | 3 BCS/I30 | ADB | 64.73 | 4.83 | 1.07 | 1.18
| CMWWB06 | [8 empty] | DRY | 68.28 | 4.48 | 1.13 | 1.24
8 | CMWWB07 | 709.2 | 712.2 | 3 | 3 | IIA | BCS/I30 | C1+C2+C3+C4+C5 | 1 BCS/I30 | ADB | 55.07 | 4.33 | 1.07 | 3.83
| CMWWB07 | [8 empty] | DRY | 58.84 | 3.86 | 1.14 | 4.09
9 | CMWWB07 | 721.7 | 724.45 | 2.75 | 2.75 | IIB | BCS/I30 | C6+C7+C8+C10+C11+C12+D2 | 2 BCS/I30 | ADB | 57.02 | 4.29 | 1.06 | 1.69
| CMWWB07 | [8 empty] | DRY | 61.18 | 3.79 | 1.14 | 1.81
10 | CMWWB07 | 732.19 | 732.7 | 0.51 | 0.51 | I | BCS/I30 | C13 | 3 BCS/I30 | ADB | 43.41 | 3.71 | 0.83 | 1.84
| CMWWB07 | [8 empty] | DRY | 47.55 | 3 | 0.91 | 2.02
11 | CMWWB09 | 670.02 | 672 | 1.98 | 1.93 | IIA | BCS/I30 | C1+C2 | 1 BCS/I30 | ADB | 47.13 | 4.15 | 0.9 | 5.26
| CMWWB09 | [8 empty] | DRY | 51.17 | 3.55 | 0.98 | 5.71
12 | CMWWB09 | 682.84 | 685.26 | 2.42 | 2.4 | IIB | BCS/I30 | C3+D1+D2+C4+D3+C5 | 2 BCS/I30 | ADB | 56.56 | 4.55 | 1.02 | 1.64
| CMWWB09 | [8 empty] | DRY | 62.36 | 3.87 | 1.12 | 1.81
13 | CMWWB09 | 698.5 | 699 | 0.5 | 0.5 | I | BCS/I30 | D4+D5 | 3 BCS/I30 | ADB | 56.71 | 4.54 | 1.01 | 0.82
| CMWWB09 | [8 empty] | DRY | 61.57 | 3.97 | 1.1 | 0.89
14 | CMWWB10 | 754.4 | 756.96 | 2.56 | 2.53 | IIA | BCS/I30 | C1+C2+C3+C4+C5+C6 | 1 BCS/I30 | ADB | 51.17 | 3.94 | 0.93 | 3.15
| CMWWB10 | [8 empty] | DRY | 54.26 | 3.5 | 0.99 | 3.34
15 | CMWWB10 | 758.64 | 762.3 | 3.66 | 3.59 | IIB | BCS/I30 | C7+C8+C9+C10+C11+C12+C13 | 2 BCS/I30 | ADB | 57.93 | 4.2 | 1 | 2.07
| CMWWB10 | [8 empty] | DRY | 61.89 | 3.72 | 1.07 | 2.21
16 | CMWWB10 | 772.56 | 773.87 | 1.31 | 1.23 | I | BCS/I30 | C14+C15+C16+D2 | 3 BCS/I30 | ADB | 52.05 | 4.09 | 0.88 | 2.08
| CMWWB10 | [8 empty] | DRY | 54.79 | 3.72 | 0.93 | 2.19
ADB: AIR DRIED BASIS; C: CARBON; H: HYDROGEN; N: NITROGEN; S: SULPHUR