## 60%RH
ANNEXURE VIIA
STATEMENT SHOWING PROXIMATE ANALYSIS ON AS RECEIVED & 60% RH & 40°C (DETERMINED) BASIS FOR DIFFERENT SEAM/SECTIONS OF WEST OF BORDA &GHONSA-PARSODA BLOCK,WARDHA VALLEY COALFIELD, DISTRICT -YAVATMAL
SL NO | BH NO. | FROM (m) | TO (m) | STRATIGRAPHIC THICK. (m) |  | E/BCS | [5 empty] | I30
[5 empty] | EFFECTIVE THICKNESS | M% | ASH % | VM % | FC % | GCV K.Cal/Kg | GCV BAND | M% | ASH % | VM % | FC % | GCV K.Cal/Kg | GCV BAND | BASIS
B. | SEAM IIA
1 | CMWWB01 | 815.6 | 818.45 | 2.85 | 2.85 | 6.6 | 24.2 | 30.1 | 39.1 | 5409 | G7 | 6.6 | 24.2 | 30.1 | 39.1 | 5409 | G7 | 60%RH
2 | CMWWB03 | 910.62 | 911.72 | 1.1 | 1.1 | 6.5 | 14.4 | 32.8 | 46.3 | 6096 | G5 | 6.5 | 14.4 | 32.8 | 46.3 | 6096 | G5 | 60%RH
3 | CMWWB04 | 591.68 | 594.3 | 2.62 | 2.62 | 6.6 | 25.4 | 26.5 | 41.5 | 5033 | G8 | 6.6 | 25.4 | 26.5 | 41.5 | 5033 | G8 | 60%RH
4 | CMWWB05 | 725.8 | 727.3 | 1.5 | 1.5 | 6.4 | 28.8 | 23.7 | 41.1 | 4758 | G9 | 6.4 | 28.8 | 23.7 | 41.1 | 4758 | G9 | 60%RH
5 | CMWWB06 | 649.51 | 651.97 | 2.46 | 2.46 | 7 | 26.6 | 27.3 | 39.1 | 4917 | G8 | 7 | 26.6 | 27.3 | 39.1 | 4917 | G8 | 60%RH
6 | CMWWB07 | 709.2 | 712.2 | 3 | 3 | 7 | 22.7 | 28.6 | 41.7 | 5300 | G7 | 7 | 22.7 | 28.6 | 41.7 | 5300 | G7 | 60%RH
7 | CMWWB08 | 827.92 | 829.15 | 1.23 | 1.23 | 7.3 | 17.7 | 30 | 45 | 5839 | G5 | 7.3 | 17.7 | 30 | 45 | 5839 | G5 | 60%RH
8 | CMWWB09 | 670.02 | 672 | 1.98 | 1.98 | 4.8 | 30.7 | 26.2 | 38.3 | 4865 | G9 | 4.8 | 30.7 | 26.2 | 38.3 | 4865 | G9 | 60%RH
9 | CMWWB10 | 754.4 | 756.96 | 2.56 | 2.56 | 6.1 | 29 | 24.4 | 40.5 | 4928 | G8 | 6.1 | 29 | 24.4 | 40.5 | 4928 | G8 | 60%RH
10 | CMWWB12 | 789.72 | 792 | 2.28 | 2.28 | 8 | 22.47097 | 28.11391 | 41.41512 | 5338.62 | G7 | 8 | 22.47097 | 28.11391 | 41.41512 | 5338.62 | G7 | 60%RH
| AVERAGE | 739.4167 | 741.5611 | 2.144444 | 2.158 | 6.477778 | 24.38889 | 27.73333 | 41.4 | 5238.333 | G7 | 6.477778 | 24.38889 | 27.73333 | 41.4 | 5238.333 | G7
| MINIMUM | 591.68 | 594.3 | 1.1 | 1.1 | 4.8 | 14.4 | 23.7 | 38.3 | 4758 | G9 | 4.8 | 14.4 | 23.7 | 38.3 | 4758 | G9
| MAXIMUM | 910.62 | 911.72 | 3 | 3 | 7.3 | 30.7 | 32.8 | 46.3 | 6096 | G5 | 7.3 | 30.7 | 32.8 | 46.3 | 6096 | G5
E. | SEAM IIB
1 | CMWWB01 | 822.75 | 826.6 | 3.85 | 3.85 | 7.5 | 21.9 | 24.7 | 45.9 | 5462 | G7 | 7.5 | 21.9 | 24.7 | 45.9 | 5462 | G7 | 60%RH
2 | CMWWB03 | 915.5 | 919.5 | 4 | 4 | 5.9 | 30.1 | 22.8 | 41.2 | 4736 | G9 | 5.9 | 30.1 | 22.8 | 41.2 | 4736 | G9 | 60%RH
3 | CMWWB05 | 738.1 | 740.32 | 2.22 | 1.99 | [6 empty] | 5.2 | 37.7 | 22.7 | 34.4 | 4118 | G11 | 60%RH
4 | CMWWB06 | 664 | 665 | 1 | 1 | 5.6 | 23.5 | 26.7 | 44.2 | 5386 | G7 | 5.6 | 23.5 | 26.7 | 44.2 | 5386 | G7 | 60%RH
5 | CMWWB07 | 721.7 | 724.45 | 2.75 | 2.7 | 6.6 | 22.4 | 27.9 | 43.1 | 5353 | G7 | 6.6 | 22.4 | 27.9 | 43.1 | 5353 | G7 | 60%RH
6 | CMWWB08 | 834.64 | 837.83 | 3.19 | 3.19 | 5.4 | 25.1 | 26.7 | 42.8 | 5359 | G7 | 5.4 | 25.1 | 26.7 | 42.8 | 5359 | G7 | 60%RH
7 | CMWWB09 | 682.84 | 685.26 | 2.42 | 2.42 | 4.8 | 21.9 | 26.2 | 47.1 | 5644 | G6 | 4.8 | 21.9 | 26.2 | 47.1 | 5644 | G6 | 60%RH
8 | CMWWB10 | 758.64 | 762.3 | 3.66 | 3.66 | 6.1 | 22.5 | 25.4 | 46 | 5576 | G6 | 6.1 | 22.5 | 25.4 | 46 | 5576 | G6 | 60%RH
9 | CMWWB12 | 804.07 | 806.28 | 2.2 | 2.2 | 6.3 | 22.3191 | 26.24002 | 45.14088 | 5511.41 | G6 | 6.3 | 22.3191 | 26.24002 | 45.14088 | 5511.41 | G6 | 60%RH
| AVERAGE | 767.27125 | 770.1575 | 2.81 | 2.778889 | 5.985714 | 23.91429 | 25.77143 | 44.32857 | 5359.429 | G7 | 5.8875 | 25.6375 | 25.3875 | 43.0875 | 5204.25 | G7
| MINIMUM | 664 | 665 | 1 | 1 | 4.8 | 21.9 | 22.8 | 41.2 | 4736 | G9 | 4.8 | 21.9 | 22.7 | 34.4 | 4118 | G11
| MAXIMUM | 915.5 | 919.5 | 4 | 4 | 7.5 | 30.1 | 27.9 | 47.1 | 5644 | G6 | 7.5 | 37.7 | 27.9 | 47.1 | 5644 | G6
G. | SEAM I
1 | CMWWB01 | 836.57 | 836.93 | 0.36 | 0.36
2 | CMWWB03 | 929.08 | 929.64 | 0.56 | 0.56 | 5.1 | 40.7 | 22.8 | 31.4 | 3876 | G12 | 5.1 | 40.7 | 22.8 | 31.4 | 3876 | G12 | 60%RH
3 | CMWWB06 | 677.1 | 677.62 | 0.52 | 0.52 | 6.7 | 15.2 | 30.7 | 47.4 | 6094 | G5 | 6.7 | 15.2 | 30.7 | 47.4 | 6094 | G5 | 60%RH
4 | CMWWB07 | 732.19 | 732.7 | 0.51 | 0.51 | 7.8 | 33.9 | 26.3 | 32 | 4225 | G11 | 7.8 | 33.9 | 26.3 | 32 | 4225 | G11 | 60%RH
5 | CMWWB09 | 698.5 | 699 | 0.5 | 0.5 | 6.9 | 22.5 | 26.4 | 44.2 | 5475 | G7 | 6.9 | 22.5 | 26.4 | 44.2 | 5475 | G7 | 60%RH
6 | CMWWB10 | 772.56 | 773.87 | 1.31 | 1.31 | 5.3 | 28.9 | 26 | 39.8 | 4995 | G8 | 5.3 | 28.9 | 26 | 39.8 | 4995 | G8 | 60%RH
| AVERAGE | 761.886 | 762.566 | 0.68 | 0.68 | 6.36 | 28.24 | 26.44 | 38.96 | 4933 | G8 | 6.36 | 28.24 | 26.44 | 38.96 | 4933 | G8
| MINIMUM | 677.1 | 677.62 | 0.5 | 0.5 | 5.1 | 15.2 | 22.8 | 31.4 | 3876 | G12 | 5.1 | 15.2 | 22.8 | 31.4 | 3876 | G12
| MAXIMUM | 929.08 | 929.64 | 1.31 | 1.31 | 7.8 | 40.7 | 30.7 | 47.4 | 6094 | G5 | 7.8 | 40.7 | 30.7 | 47.4 | 6094 | G5
M:MOISTURE,VM:VOLATILE MATTER;ASH:ASH;GCV:GROSS CAORIFIC VALUE;ADB:AIR DRIED BASIS

## ADB
ANNEXURE VIIB
STATEMENT SHOWING PROXIMATE ANALYSIS ON AS RECEIVED & 60% RH & 40°C (DETERMINED) BASIS FOR DIFFERENT SEAM/SECTIONS OF WEST OF BORDA &GHONSA-PARSODA BLOCK,WARDHA VALLEY COALFIELD, DISTRICT -YAVATMAL
SL NO | BH NO. | FROM (m) | TO (m) | STRATIGRAPHIC THICK. (m) | E/BCS | [5 empty] | I30
[5 empty] | M% | ASH % | VM % | FC % | GCV K.Cal/Kg | GCV BAND | M% | ASH % | VM % | FC % | GCV K.Cal/Kg | GCV BAND | BASIS
B. | SEAM IIA
1 | CMWWB01 | 815.6 | 818.45 | 2.85 | 7.1 | 24.1 | 29.9 | 38.9 | 5380 | G7 | 7.1 | 24.1 | 29.9 | 38.9 | 5380 | G7 | ADB
2 | CMWWB03 | 910.62 | 911.72 | 1.1 | 5.2 | 14.6 | 33.3 | 46.9 | 6181 | G4 | 5.2 | 14.6 | 33.3 | 46.9 | 6181 | G4 | ADB
1 | CMWWB04 | 591.68 | 594.3 | 2.62 | 5.8 | 25.6 | 26.7 | 41.9 | 5076 | G8 | 5.8 | 25.6 | 26.7 | 41.9 | 5076 | G8 | ADB
3 | CMWWB05 | 725.8 | 727.3 | 1.5 | 5.2 | 29.2 | 24 | 41.6 | 4819 | G9 | 5.2 | 29.2 | 24 | 41.6 | 4819 | G9 | ADB
4 | CMWWB06 | 649.51 | 651.97 | 2.46 | 6.8 | 26.7 | 27.4 | 39.1 | 4928 | G8 | 6.8 | 26.7 | 27.4 | 39.1 | 4928 | G8 | ADB
5 | CMWWB07 | 709.2 | 712.2 | 3 | 6.4 | 22.8 | 28.8 | 42 | 5334 | G7 | 6.4 | 22.8 | 28.8 | 42 | 5334 | G7 | ADB
6 | CMWWB08 | 827.92 | 829.15 | 1.23 | 4.5 | 18.2 | 30.9 | 46.4 | 6015 | G5 | 4.5 | 18.2 | 30.9 | 46.4 | 6015 | G5 | ADB
7 | CMWWB09 | 670.02 | 672 | 1.98 | 7.9 | 29.7 | 25.3 | 37.1 | 4707 | G9 | 7.9 | 29.7 | 25.3 | 37.1 | 4707 | G9 | ADB
8 | CMWWB10 | 754.4 | 756.96 | 2.56 | 5.7 | 29.1 | 24.5 | 40.7 | 4949 | G8 | 5.7 | 29.1 | 24.5 | 40.7 | 4949 | G8 | ADB
9 | CMWWB12 | 789.72 | 792 | 2.56 | 8.7 | 22.3 | 27.9 | 41.1 | 5298 | G7 | 8.7 | 22.3 | 27.9 | 41.1 | 5298 | G7 | ADB
| AVERAGE | 739.4167 | 741.5611 | 2.144444 | 6.066667 | 24.44444 | 27.86667 | 41.62222 | 5265.444 | G7 | 6.066667 | 24.44444 | 27.86667 | 41.62222 | 5265.444 | G7
| MINIMUM | 591.68 | 594.3 | 1.1 | 4.5 | 14.6 | 24 | 37.1 | 4707 | G9 | 4.5 | 14.6 | 24 | 37.1 | 4707 | G9
| MAXIMUM | 910.62 | 911.72 | 3 | 7.9 | 29.7 | 33.3 | 46.9 | 6181 | G4 | 7.9 | 29.7 | 33.3 | 46.9 | 6181 | G4
E. | SEAM IIB
1 | CMWWB01 | 822.75 | 826.6 | 3.85 | 6.6 | 22.1 | 24.9 | 46.4 | 5515 | G6 | 6.6 | 22.1 | 24.9 | 46.4 | 5515 | G6 | ADB
2 | CMWWB03 | 915.5 | 919.5 | 4 | 5 | 30.4 | 23 | 41.6 | 4781 | G9 | 5 | 30.4 | 23 | 41.6 | 4781 | G9 | ADB
3 | CMWWB05 | 738.1 | 740.32 | 2.22 | [6 empty] | 4.8 | 37.9 | 22.8 | 34.5 | 4135 | G11 | ADB
4 | CMWWB06 | 664 | 665 | 1 | 4.7 | 23.7 | 27 | 44.6 | 5437 | G7 | 4.7 | 23.7 | 27 | 44.6 | 5437 | G7 | ADB
5 | CMWWB07 | 721.7 | 724.45 | 2.75 | 6.8 | 22.4 | 27.8 | 43 | 5342 | G7 | 6.8 | 22.4 | 27.8 | 43 | 5342 | G7 | ADB
6 | CMWWB08 | 834.64 | 837.83 | 3.19 | 5.3 | 25.1 | 26.7 | 42.9 | 5365 | G7 | 5.3 | 25.1 | 26.7 | 42.9 | 5365 | G7 | ADB
7 | CMWWB09 | 682.84 | 685.26 | 2.42 | 9.2 | 20.9 | 25 | 44.9 | 5383 | G7 | 9.2 | 20.9 | 25 | 44.9 | 5383 | G7 | ADB
8 | CMWWB10 | 758.64 | 762.3 | 3.66 | 6.4 | 22.4 | 25.3 | 45.9 | 5558 | G6 | 6.4 | 22.4 | 25.3 | 45.9 | 5558 | G6 | ADB
9 | CMWWB12 | 804.07 | 806.28 | 2.21 | 6.8 | 22.2 | 26.1 | 44.9 | 5482 | G7 | 6.8 | 22.2 | 26.1 | 44.9 | 5482 | G7 | ADB
| AVERAGE | 767.27125 | 770.1575 | 2.88625 | 6.35 | 23.85714 | 25.67143 | 44.18571 | 5340.143 | G7 | 6.1 | 25.6125 | 25.3125 | 42.975 | 5189.5 | G8
| MINIMUM | 664 | 665 | 1 | 4.7 | 20.9 | 23 | 41.6 | 4781 | G9 | 4.7 | 20.9 | 22.8 | 34.5 | 4135 | G11
| MAXIMUM | 915.5 | 919.5 | 4 | 9.2 | 30.4 | 27.8 | 46.4 | 5558 | G6 | 9.2 | 37.9 | 27.8 | 46.4 | 5558 | G6
G. | SEAM I
1 | CMWWB03 | 929.08 | 929.64 | 0.56 | 4 | 41.2 | 23.1 | 31.7 | 3921 | G12 | 4 | 41.2 | 23.1 | 31.7 | 3921 | G12 | ADB
2 | CMWWB06 | 677.1 | 677.62 | 0.52 | 5.2 | 15.4 | 31.2 | 48.2 | 6192 | G4 | 5.2 | 15.4 | 31.2 | 48.2 | 6192 | G4 | ADB
3 | CMWWB07 | 732.19 | 732.7 | 0.51 | 8.7 | 33.6 | 26 | 31.7 | 4184 | G11 | 8.7 | 33.6 | 26 | 31.7 | 4184 | G11 | ADB
4 | CMWWB09 | 698.5 | 699 | 0.5 | 7.9 | 22.3 | 26.1 | 43.7 | 5416 | G7 | 7.9 | 22.3 | 26.1 | 43.7 | 5416 | G7 | ADB
5 | CMWWB10 | 772.56 | 773.87 | 1.31 | 5 | 29 | 26.1 | 39.9 | 5011 | G8 | 5 | 29 | 26.1 | 39.9 | 5011 | G8 | ADB
| AVERAGE | 761.886 | 762.566 | 0.68 | 6.16 | 28.3 | 26.5 | 39.04 | 4944.8 | G8 | 6.16 | 28.3 | 26.5 | 39.04 | 4944.8 | G8
| MINIMUM | 677.1 | 677.62 | 0.5 | 4 | 15.4 | 23.1 | 31.7 | 3921 | G12 | 4 | 15.4 | 23.1 | 31.7 | 3921 | G12
| MAXIMUM | 929.08 | 929.64 | 1.31 | 8.7 | 41.2 | 31.2 | 48.2 | 6192 | G4 | 8.7 | 41.2 | 31.2 | 48.2 | 6192 | G4
M:MOISTURE,VM:VOLATILE MATTER;ASH:ASH;GCV:GROSS CAORIFIC VALUE;ADB:AIR DRIED BASIS