## AFTR& HGI
Annexure VIII C
HGI TEST & ASH FUSION TEMPERATUTE TEST RESULTS OF BOREHOLES COAL CORES OF WEST OF BORDA & GHONSA -PARSODA BLOCK, , WARDHA VALLEY COALFIELD, DISTRICT-YAVATMAL, MAHARASHTRA.
Sl. No. |  | DEPTH | [7 empty] | BASIS | AFTR
[11 empty] | ASTM D 1857 |  |  |  | IS: 4433
| Borehole No. | From(M) | TO(M) | THICK. (M) | REC.(M) | SEAM Name | Sample Type | sample no. | sample name |  | IDT (°C) | ST (°C) | HT(°C) | FT(°C) | HGI
1 | CMWWB03 | 859.97 | 860.57 | 0.6 | 0.5 | LOCAL | BCS/I30 | D1+C1 | 1 BCS/I30
2 | CMWWB03 | 910.62 | 911.72 | 1.1 | 1 | IIA | BCS/I30 | C2 | 2 BCS/I30 | ADB | 1280 | 1393 | 1396 | 1432 | 71
3 | CMWWB03 | 915.5 | 919.5 | 4 | 3.99 | IIB | BCS/I30 | C4+D5+C5+D6+C6+C7+C8 | 3 BCS/I30 | ADB | 1446 | >1450 | >1450 | >1450 | 65
4 | CMWWB03 | 929.08 | 929.64 | 0.56 | 0.56 | I | BCS/I30 | D7+C9 | 4 BCS/I30 | ADB | >1450 | >1450 | >1450 | >1450 | 70
5 | CMWWB06 | 649.51 | 651.97 | 2.46 | 2.43 | IIA | BCS/I30 | C1+D1+D2+C2+C3 | 1 BCS/I30 | ADB | 1383 | 1407 | 1418 | >1450 | 71
6 | CMWWB06 | 664 | 665 | 1 | 1 | IIB | BCS/I30 | C4+C5+C6 | 2 BCS/I30 | ADB | 1420 | 1438 | 1448 | >1450 | 63
7 | CMWWB06 | 677.1 | 677.62 | 0.52 | 0.52 | I | BCS/I30 | C7+C8 | 3 BCS/I30 | ADB | >1450 | >1450 | >1450 | >1450 | 68
8 | CMWWB07 | 709.2 | 712.2 | 3 | 3 | II A | BCS/I30 | C1+C2+C3+C4+C5 | 1 BCS/I30 | ADB | 1385 | 1393 | 1406 | 1430 | 63
9 | CMWWB07 | 721.7 | 724.45 | 2.75 | 2.75 | II B | BCS/I30 | C6+C7+C8+C10+C11+C12+D2 | 2 BCS/I30 | ADB | 1357 | 1360 | 1382 | 1438 | 61
10 | CMWWB07 | 732.19 | 732.7 | 0.51 | 0.51 | I | BCS/I30 | C13 | 3 BCS/I30 | ADB | >1450 | >1450 | >1450 | >1450 | 65
11 | CMWWB09 | 670.02 | 672 | 1.98 | 1.93 | IIA | BCS/I30 | C1+C2 | 1 BCS/I30 | ADB | 1369 | 1402 | 1412 | 1430 | 65
12 | CMWWB09 | 682.84 | 685.26 | 2.42 | 2.4 | IIB | BCS/I30 | C3+D1+D2+C4+D3+C5 | 2 BCS/I30 | ADB | >1450 | >1450 | >1450 | >1450 | 70
13 | CMWWB09 | 698.5 | 699 | 0.5 | 0.5 | I | BCS/I30 | D4+D5 | 3 BCS/I30 | ADB | >1450 | >1450 | >1450 | >1450 | 58
14 | CMWWB10 | 754.4 | 756.96 | 2.56 | 2.53 | IIA | BCS/I30 | C1+C2+C3+C4+C5+C6 | 1 BCS/I30 | ADB | 1444 | >1450 | >1450 | >1450 | 71
15 | CMWWB10 | 758.64 | 762.3 | 3.66 | 3.59 | IIB | BCS/I30 | C7+C8+C9+C10+C11+C12+C13 | 2 BCS/I30 | ADB | >1450 | >1450 | >1450 | >1450 | 60
16 | CMWWB10 | 772.56 | 773.87 | 1.31 | 1.23 | I | BCS/I30 | C14+C15+C16+D2 | 3 BCS/I30 | ADB | >1450 | >1450 | >1450 | >1450 | 56
ADB: AIR DRIED BASIS; IDT; INITIAL DEFORMATION TEMP; ST: SOFTENING TEMP; HT: HEMISPHERICAL TEMP; FT: FLUID TEMP; HGI: HARDGROVE GRINDIBILITY INDEX