## ASH ANALYSIS
ANNEXURE VIII B
ASH ANALYSIS RESULTS OF BOREHOLES COAL CORES OF WEST OF BORDA & GHONSA-PARSODA BLOCK, WARDHA VALLEY COALFIELD, DISTRICT – YAVATMAL, MAHARASHTRA
Sl. No. | Borehole No. | Depth |  | Thick. (m) | REC.(m) | Seam Name | sample Type | Sample no. | Sample name | SiO2 | Al2O3 | Fe2o3 | CaO | MgO | SO3 | TiO2 | K2O | Na2O | P2O5 | MnO
|  | From(m) | To(m) | [6 empty] | mass% | mass% | mass% | mass% | mass% | mass% | mass% | mass% | mass% | mass% | mass%
1 | CMWWB03 | 910.62 | 911.72 | 1.1 | 1 | IIA | BCS/I30 | C2 | 2 BCS/I30 | 40.903 | 25.33 | 26.05 | 2.159 | 0.991 | 0.675 | 1.285 | 0.988 | 0.438 | 0.047 | 0.055
2 | CMWWB03 | 915.5 | 919.5 | 4 | 3.99 | IIB | BCS/I30 | C4+D5+C5+D6+C 6+C7+C8 | 3 BCS/I30 | 57.046 | 25.695 | 10.685 | 1.532 | 0.817 | 0.711 | 1.751 | 0.489 | 0.106 | 0.052 | 0.042
3 | CMWWB03 | 929.08 | 929.64 | 0.56 | 0.56 | I | BCS/I30 | D7+C9 | 4 BCS/I30 | 59.645 | 30.977 | 1.804 | 1.721 | 0.849 | 0.085 | 2.385 | 1.193 | 0.107 | 0.08 | 0.028
4 | CMWWB06 | 649.51 | 651.97 | 2.46 | 2.43 | IIA | BCS/I30 | C1+D1+D2+C2+C 3 | 1 BCS/I30 | 48.07 | 26.884 | 16.921 | 2.1 | 0.891 | 1.392 | 1.488 | 0.941 | 0.116 | 0.026 | 0.071
5 | CMWWB06 | 664 | 665 | 1 | 1 | IIB | BCS/I30 | C4+C5+C6 | 2 BCS/I30 | 48.669 | 23.701 | 18.996 | 2.471 | 0.966 | 0.918 | 2.35 | 0.654 | 0.106 | 0.031 | 0.043
6 | CMWWB06 | 677.1 | 677.62 | 0.52 | 0.52 | I | BCS/I30 | C7+C8 | 3 BCS/I30 | 57.241 | 29.062 | 4.127 | 3.112 | 0.955 | 0.32 | 2.778 | 0.894 | 0.179 | 0.163 | 0.043
7 | CMWWB07 | 709.2 | 712.2 | 3 | 3 | II A | BCS/I30 | C1+C2+C3+C4+C 5 | 1 BCS/I30 | 48.094 | 24.816 | 17.657 | 2.759 | 0.984 | 1.827 | 1.552 | 0.978 | 0.126 | 0.031 | 0.081
8 | CMWWB07 | 721.7 | 724.45 | 2.75 | 2.75 | II B | BCS/I30 | C6+C7+C8+C10+ C11+C12+D2 | 2 BCS/I30 | 54.521 | 26.833 | 5.325 | 4.509 | 0.715 | 4.248 | 2.143 | 0.372 | 0.12 | 0.074 | 0.088
9 | CMWWB07 | 732.19 | 732.7 | 0.51 | 0.51 | I | BCS/I30 | C13 | 3 BCS/I30 | 57.521 | 25.096 | 5.917 | 4.369 | 1.127 | 0.941 | 2.265 | 1.389 | 0.166 | 0.038 | 0.044
10 | CMWWB09 | 670.02 | 672 | 1.98 | 1.93 | IIA | BCS/I30 | C1+C2 | 1 BCS/I30 | 47.498 | 26.979 | 19.528 | 1.275 | 0.938 | 0.316 | 1.488 | 0.975 | 0.112 | 0 | 0.047
11 | CMWWB09 | 682.84 | 685.26 | 2.42 | 2.4 | IIB | BCS/I30 | C3+D1+D2+C4+ D3+C5 | 2 BCS/I30 | 58.077 | 29.822 | 6.705 | 1.242 | 0.692 | 0.068 | 1.986 | 0.397 | 0.127 | 0 | 0.031
12 | CMWWB09 | 698.5 | 699 | 0.5 | 0.5 | I | BCS/I30 | D4+D5 | 3 BCS/I30 | 60.376 | 30.224 | 2.247 | 1.517 | 0.789 | 0.252 | 2.805 | 0.554 | 0.136 | 0.192 | 0.029
13 | CMWWB10 | 754.4 | 756.96 | 2.56 | 2.53 | IIA | BCS/I30 | C1+C2+C3+C4+ C5+C6 | 1 BCS/I30 | 55.025 | 26.017 | 12.44 | 1.635 | 0.863 | 0.327 | 1.728 | 0.935 | 0.117 | 0.014 | 0.037
14 | CMWWB10 | 758.64 | 762.3 | 3.66 | 3.59 | IIB | BCS/I30 | C7+C8+C9+C10 +C11+C12+C13 | 2 BCS/I30 | 59.092 | 25.704 | 8.952 | 1.255 | 0.735 | 0.969 | 1.891 | 0.349 | 0.153 | 0.013 | 0.039
15 | CMWWB10 | 772.56 | 773.87 | 1.31 | 1.23 | I | BCS/I30 | C14+C15+C16+D 2 | 3 BCS/I30 | 54.541 | 32.385 | 7.186 | 1.345 | 0.7 | 0.11 | 1.995 | 0.717 | 0.098 | 0.034 | 0.029