## Sheet1
Statement showing details of Bed Rock Samples collected in Jaharitola and Mundatola Block, District - Sundargarh, Odisha
Sl. No. | Sample No. | Type of Sample | Northing (m) | Easting (m) | CaO% | MgO% | SiO2% | Fe2O3% | Al2O3% | SO3% | P2O5% | K2O% | Na2O% | LOI%
1 | MML-01 | Bed Rock (Channel) | 2474738.622 | 286186.1815 | 26.0532 | 14.7531 | 13.6901 | 2.3931 | 4.712 | 0.024 | 0.0403 | 1.9645 | 0.0339 | 35.75
2 | MML-02 |  | 2474682.968 | 286169.3742 | 19.0474 | 12.4632 | 27.6759 | 5.1363 | 7.2445 | 0.0165 | 0.0949 | 3.8265 | 0.0692 | 23.36
3 | MML-03 |  | 2474764.666 | 285728.8084 | 26.6597 | 14.5374 | 11.0017 | 2.076 | 4.5779 | 0.01725 | 0.02 | 1.5223 | 0.0506 | 39
4 | MML-04 |  | 2475880.827 | 282571.3873 | 6.6509 | 9.2014 | 51.0504 | 4.0387 | 11.8706 | 0.017 | 0.105 | 3.8304 | 4.46 | 7.41
5 | MML-05 |  | 2475974.057 | 282715.6817 | 5.2751 | 7.8651 | 49.8492 | 4.9998 | 14.5383 | 0.0205 | 0.0857 | 7.7948 | 0.3514 | 7.3
6 | MML-06 |  | 2475982.417 | 282522.1894 | 6.4881 | 9.0885 | 45.734 | 5.1138 | 14.6534 | 0.02025 | 0.0831 | 8.8812 | 0.1796 | 8.13
7 | MML-07 |  | 2475966.007 | 282457.2674 | 1.091 | 8.7363 | 65.2993 | 3.785 | 9.9975 | 0.02 | 0.1103 | 7.4858 | 0.4306 | 1.56
8 | MML-08 |  | 2475001.209 | 285049.2967 | 25.4359 | 14.1432 | 15.6405 | 3.108 | 4.9045 | 0.0125 | 0.0258 | 2.2816 | 0.0389 | 33.75
9 | MML-09 |  | 2475081.309 | 284983.0924 | 29.5076 | 16.9028 | 7.9673 | 1.8399 | 2.0188 | 0.023 | 0.0167 | 1.0819 | 0.0456 | 39.99
10 | MML-10 |  | 2475217.584 | 285048.2165 | 27.2659 | 14.919 | 9.8606 | 3.5505 | 3.8962 | 0.0155 | 0.0232 | 1.3943 | 0.0264 | 38.55
11 | MML-11 |  | 2474917.567 | 285019.6839 | 23.3489 | 13.1502 | 18.758 | 2.6864 | 6.7606 | 0.015 | 0.0936 | 2.5689 | 0.0629 | 31.8
12 | MML-12 |  | 2474919.355 | 285719.5118 | 28.9371 | 15.2364 | 7.9921 | 2.3209 | 3.377 | 0.01875 | 0.0224 | 0.8783 | 0.2352 | 40.43
13 | MML-13 |  | 2474910.643 | 285532.7264 | 31.7839 | 18.2268 | 2.1696 | 1.6715 | 0.7578 | 0.0125 | 0.022 | 0.2622 | 0.01 | 44.59
14 | MML-14 |  | 2474649.576 | 286668.0145 | 20.5683 | 11.5096 | 22.198 | 2.4078 | 8.985 | 0.01 | 0.035 | 3.2055 | 0.0445 | 30.26
15 | MML-15 |  | 2474621.076 | 286597.0557 | 16.1753 | 9.7142 | 32.2849 | 4.1036 | 10.5456 | 0.01675 | 0.0445 | 4.4122 | 0.0569 | 21.51
16 | MML-16 |  | 2474669.847 | 286518.4749 | 25.7842 | 14.9953 | 13.6084 | 1.9865 | 4.7989 | 0.01 | 0.0298 | 1.8721 | 0.0393 | 36.23
17 | MML-17 |  | 2474716.691 | 286398.9602 | 30.83 | 18.5674 | 2.9616 | 1.0056 | 0.9552 | 0.01 | 0.014 | 0.4127 | 0.0236 | 44.85
18 | MML-18 |  | 2475065.281 | 285535.1386 | 30.0898 | 17.6791 | 4.8559 | 2.0602 | 1.3523 | 0.01 | 0.0161 | 0.5589 | 0.0372 | 42.97
19 | MML-19 |  | 2474782.453 | 285408.663 | 29.6143 | 16.858 | 5.7199 | 1.6932 | 2.2264 | 0.01 | 0.0183 | 0.7956 | 0.0287 | 42.7
20 | MML-20 |  | 2475722.711 | 283072.1884 | 21.531 | 14.1414 | 24.3035 | 1.8823 | 6.0105 | 0.01 | 0.0564 | 1.024 | 2.5573 | 27.2
21 | MML-21 |  | 2475811.228 | 282965.3849 | 7.8143 | 11.0889 | 50.4219 | 2.3616 | 12.9361 | 0.01 | 0.1195 | 3.6074 | 2.383 | 7.81
22 | MML-22 |  | 2474795.444 | 285558.873 | 21.2901 | 12.1402 | 19.8273 | 2.9145 | 8.7855 | 0.01175 | 0.033 | 2.8695 | 0.0529 | 31.39
23 | MML-23 | Bed Rock (Channel) | 2474795.444 | 285558.873 | 22.6202 | 12.4961 | 16.9667 | 2.6678 | 7.8104 | 0.0115 | 0.0303 | 2.3133 | 0.0406 | 34.44
24 | MML-24 |  | 2474795.105 | 285631.084 | 24.9068 | 14.3523 | 15.7766 | 3.5363 | 4.563 | 0.0525 | 0.0326 | 1.7043 | 0.036 | 34.67
25 | MML-25 |  | 2474795.105 | 285631.084 | 24.5905 | 14.0532 | 15.5595 | 3.0897 | 5.3024 | 0.01 | 0.0411 | 1.8984 | 0.0313 | 35.06
26 | MML-26 |  | 2474717.995 | 285703.7776 | 25.1179 | 13.9988 | 14.2153 | 2.3542 | 5.1496 | 0.0135 | 0.047 | 1.7801 | 0.0494 | 36.72
27 | MML-27 |  | 2474717.995 | 285703.7776 | 20.6944 | 12.4884 | 23.6429 | 2.3084 | 7.5859 | 0.0255 | 0.036 | 3.1657 | 0.0712 | 29.189
28 | MML-28 |  | 2474932.572 | 285657.5448 | 20.0691 | 11.4669 | 23.1592 | 2.7663 | 9.1269 | 0.01 | 0.0387 | 3.1261 | 0.0664 | 29.39
29 | MML-29 |  | 2474932.572 | 285657.5448 | 21.5835 | 12.4455 | 21.6286 | 3.0121 | 7.2579 | 0.0195 | 0.0717 | 2.8255 | 0.0612 | 30.17
30 | MML-30 |  | 2475451.719 | 282638.2067 | 24.2902 | 13.5123 | 15.5827 | 2.4196 | 6.8194 | 0.01 | 0.0327 | 1.9061 | 0.0435 | 34.83
31 | MML-31 |  | 2475593.041 | 282847.0943 | 0.3872 | 0.7283 | 81.613 | 3.1652 | 8.8904 | 0.0255 | 0.0232 | 2.7586 | 0.1343 | 1.8
32 | MML-32 |  | 2474851.175 | 284979.6458 | 10.1113 | 8.641 | 44.2477 | 3.1472 | 12.9065 | 0.01 | 0.0645 | 5.6723 | 0.0839 | 13.89
33 | MML-33 |  | 2474849.692 | 284827.8838 | 19.6793 | 11.9458 | 24.4661 | 2.3004 | 9.4213 | 0.01 | 0.0564 | 3.2223 | 0.0629 | 28.08
34 | MML-34 |  | 2474922.662 | 284911.0374 | 17.0882 | 11.0369 | 32.1056 | 3.1861 | 8.7277 | 0.02725 | 0.0696 | 4.2735 | 0.0774 | 22
35 | MML-35 |  | 2474922.662 | 284911.0374 | 22.4075 | 12.914 | 19.0153 | 2.8724 | 6.6424 | 0.027 | 0.0608 | 2.4113 | 0.0543 | 32.78
36 | MML-36 |  | 2475136.897 | 284891.1642 | 13.8418 | 8.9803 | 35.3097 | 3.0949 | 12.6403 | 0.01 | 0.0549 | 5.204 | 0.0825 | 19.84
37 | MML-37 |  | 2475136.897 | 284891.1642 | 23.4075 | 13.013 | 18.3314 | 2.3813 | 6.7897 | 0.01025 | 0.0423 | 2.5847 | 0.0583 | 32.87
38 | MML-38 |  | 2475280.73 | 283324.7513 | 9.8942 | 5.2546 | 62.9586 | 1.5274 | 6.6606 | 0.01 | 0.0435 | 2.1875 | 0.0612 | 11
39 | MML-39 |  | 2475441.624 | 283320.4071 | 31.6165 | 18.5181 | 1.3671 | 2.0131 | 0.3255 | 0.01 | 0.01 | 0.1008 | 0.01 | 45.63
40 | MML-40 |  | 2475351.114 | 284246.8791 | 2.6952 | 5.5263 | 52.3224 | 7.4775 | 17.695 | 0.01 | 0.1055 | 8.7256 | 0.0856 | 4.15