## Sheet1 (2)
Statement showing comparison of Dolomite Primary Vs External Check Samples of boreholes in Hiwardhara-Ganeshpura (G3) Block, Dist: Yavatmal, Maharashtra
Sl.No. | Primary sample No. | Primary sample analysis | [9 empty] | External check Sample No. | External check sample analysis | [9 empty] | Difference
|  | CaO % | MgO % | Al2O3 % | SiO2 % | Fe2O3 % | SO3 % | P2O5 % | K2O % | Na2O% | LOI % |  | CaO % | MgO % | Al2O3 % | SiO2 % | Fe2O3 % | SO3 % | P2O5 % | K2O % | Na2O% | LOI % | CaO % | MgO % | Al2O3 % | SiO2 % | Fe2O3 % | SO3 % | P2O5 % | K2O % | Na2O% | LOI %
1 | MHG-01-06 | 29.6971 | 14.1917 | 2.5281 | 10.3028 | 0.7123 | 0.06875 | 0.052 | 0.4131 | 0.0416 | 41.76 | HG-ECH-01 | 26.67 | 19.94 | 1.56 | 8.9 | 0.58 | 0.07 | 0.05 | 0.32 | 0.1 | 41.84 | 3.0271 | -5.7483 | 0.9681 | 1.4028 | 0.1323 | -0.00125 | 0.002 | 0.0931 | -0.0584 | -0.08
2 | MHG-01-15 | 33.0883 | 16.92 | 0.9902 | 3.2686 | 0.2998 | 0.1055 | 0.0192 | 0.1369 | 0.0341 | 44.95 | HG-ECH-02 | 29.56 | 21.45 | 0.59 | 2.62 | 0.27 | 0.11 | 0.02 | 0.11 | 0.1 | 45.29 | 3.5283 | -4.53 | 0.4002 | 0.6486 | 0.0298 | -0.0045 | -0.0008 | 0.0269 | -0.0659 | -0.34
3 | MHG-02-03 | 32.764 | 16.6456 | 1.0211 | 4.0261 | 0.3416 | 0.12875 | 0.0353 | 0.1747 | 0.0383 | 44.65 | HG-ECH-03 | 29.73 | 19.57 | 0.96 | 3.99 | 0.32 | 0.13 | 0.04 | 0.15 | 0.09 | 44.94 | 3.034 | -2.9244 | 0.0611 | 0.0361 | 0.0216 | -0.00125 | -0.0047 | 0.0247 | -0.0517 | -0.29
4 | MHG-03-01 | 33.1822 | 16.4103 | 1.2059 | 3.1572 | 0.6932 | 0.01975 | 0.0484 | 0.0671 | 0.0429 | 44.98 | HG-ECH-04 | 31.45 | 19.54 | 0.81 | 2.79 | 0.61 | 0.01 | 0.07 | 0.06 | 0.08 | 44.55 | 1.7322 | -3.1297 | 0.3959 | 0.3672 | 0.0832 | 0.00975 | -0.0216 | 0.0071 | -0.0371 | 0.43
5 | MHG-03-13 | 29.0783 | 17.3026 | 1.2488 | 2.4557 | 0.2865 | 0.048 | 0.1478 | 0.2215 | 0.0812 | 49.02 | HG-ECH-05 | 29.71 | 21.32 | 0.84 | 2 | 0.27 | 0.04 | 0.16 | 0.2 | 0.13 | 45.42 | -0.6317 | -4.0174 | 0.4088 | 0.4557 | 0.0165 | 0.008 | -0.0122 | 0.0215 | -0.0488 | 3.6
6 | MHG-03-23 | 31.3368 | 18.6511 | 0.8457 | 1.4783 | 0.2353 | 0.04175 | 0.1292 | 0.1449 | 0.0616 | 46.97 | HG-ECH-06 | 29.82 | 22.1 | 0.6 | 1.18 | 0.22 | 0.04 | 0.14 | 0.12 | 0.13 | 45.78 | 1.5168 | -3.4489 | 0.2457 | 0.2983 | 0.0153 | 0.00175 | -0.0108 | 0.0249 | -0.0684 | 1.19
7 | MHG-05-02 | 33.8407 | 18.0096 | 0.4751 | 1.1704 | 0.2085 | 0.033 | 0.0641 | 0.0776 | 0.049 | 45.91 | HG-ECH-07 | 31.09 | 21.37 | 0.3 | 0.94 | 0.16 | 0.03 | 0.08 | 0.07 | 0.1 | 45.99 | 2.7507 | -3.3604 | 0.1751 | 0.2304 | 0.0485 | 0.003 | -0.0159 | 0.0076 | -0.051 | -0.08
8 | MHG-05-13 | 33.0997 | 19.348 | 0.1604 | 1.4111 | 0.1062 | 0.02075 | 0.1008 | 0.0109 | 0.057 | 45.55 | HG-ECH-08 | 30.15 | 22.14 | 0.09 | 1.46 | 0.09 | 0.02 | 0.09 | 0.01 | 0.11 | 45.95 | 2.9497 | -2.792 | 0.0704 | -0.0489 | 0.0162 | 0.00075 | 0.0108 | 0.0009 | -0.053 | -0.4
9 | MHG-06-04 | 15.2214 | 7.5225 | 10.9147 | 35.7116 | 2.4137 | 0.06175 | 0.0751 | 2.2371 | 0.0701 | 25.27 | HG-ECH-09 | 14.9 | 11.19 | 7.71 | 36.82 | 2.22 | 0.05 | 0.07 | 1.91 | 0.12 | 24.62 | 0.3214 | -3.6675 | 3.2047 | -1.1084 | 0.1937 | 0.01175 | 0.0051 | 0.3271 | -0.0499 | 0.65
10 | MHG-06-11 | 29.2121 | 15.8457 | 2.5956 | 8.7807 | 0.5982 | 0.2495 | 0.0445 | 0.435 | 0.046 | 42.05 | HG-ECH-10 | 28.33 | 21.07 | 1.65 | 7.8 | 0.59 | 0.27 | 0.06 | 0.35 | 0.11 | 39.97 | 0.8821 | -5.2243 | 0.9456 | 0.9807 | 0.0082 | -0.0205 | -0.0155 | 0.085 | -0.064 | 2.08