## Primary Sample Analysis
Statement showing details of Chemical Analysis carried out for Primary samples generated from exploratory boreholes drilled by MECL in Hiwardhara Ganeshpura Block, District: Yavatmal, Maharashtra
BOREHOLE NO: MHG-01
Sl. No. | From (m) | To (m) | Thick-ness (m) | Sample No | CaO % | MgO % | Al2O3 % | SiO2 % | Fe2O3 % | SO3 % | P2O5 % | K2O % | Na2O% | LOI %
1 | 0 | 2 | 2 | MHG-01-01 | 32.5394 | 16.0963 | 1.0346 | 4.5926 | 0.6072 | 0.08325 | 0.0421 | 0.1818 | 0.0377 | 44.57
2 | 2 | 4 | 2 | MHG-01-02 | 32.185 | 16.0296 | 1.3108 | 5.0574 | 0.5334 | 0.108 | 0.0189 | 0.2389 | 0.0275 | 44.31
3 | 4 | 6 | 2 | MHG-01-03 | 32.2149 | 15.5576 | 1.2737 | 5.4633 | 0.4062 | 0.084 | 0.0207 | 0.2122 | 0.0303 | 44.51
4 | 6 | 8 | 2 | MHG-01-04 | 31.2222 | 14.899 | 1.8551 | 7.791 | 0.5023 | 0.07975 | 0.0305 | 0.3099 | 0.0301 | 43.07
5 | 8 | 10 | 2 | MHG-01-05 | 30.3473 | 14.3553 | 2.3812 | 9.102 | 0.7313 | 0.07975 | 0.0441 | 0.4237 | 0.0374 | 42.28
6 | 10 | 12 | 2 | MHG-01-06 | 29.6971 | 14.1917 | 2.5281 | 10.3028 | 0.7123 | 0.06875 | 0.052 | 0.4131 | 0.0416 | 41.76
7 | 12 | 14 | 2 | MHG-01-07 | 30.7402 | 14.8432 | 2.3019 | 8.1718 | 0.6333 | 0.0955 | 0.0391 | 0.3947 | 0.0515 | 42.6
8 | 14 | 15.65 | 1.65 | MHG-01-08 | 32.6903 | 15.818 | 0.8072 | 8.3598 | 0.3414 | 0.1375 | 0.0189 | 0.1187 | 0.0382 | 41.52
9 | 15.65 | 17.35 | 1.7 | MHG-01-09 | 33.2694 | 16.3929 | 0.8569 | 4.201 | 0.3219 | 0.11125 | 0.015 | 0.1229 | 0.01 | 44.5
10 | 17.35 | 19.35 | 2 | MHG-01-10 | 31.8769 | 13.9019 | 1.8465 | 8.7599 | 0.5145 | 0.34175 | 0.0221 | 0.2945 | 0.0237 | 42.28
11 | 25 | 27 | 2 | MHG-01-11 | 30.8424 | 15.2705 | 1.5986 | 6.182 | 0.8228 | 0.11775 | 0.0803 | 0.2469 | 0.0352 | 44.64
12 | 27 | 28.7 | 1.7 | MHG-01-12 | 32.9066 | 16.2139 | 1.0916 | 4.1352 | 0.3803 | 0.13575 | 0.0231 | 0.1511 | 0.0351 | 44.78
13 | 34.3 | 36 | 1.7 | MHG-01-13 | 32.4834 | 15.9992 | 1.4219 | 5.0672 | 0.3687 | 0.219 | 0.048 | 0.2237 | 0.0428 | 44.01
14 | 36 | 38 | 2 | MHG-01-14 | 28.9555 | 14.1867 | 2.0857 | 13.3451 | 0.583 | 0.17225 | 0.0318 | 0.3044 | 0.026 | 40.13
15 | 38 | 40 | 2 | MHG-01-15 | 33.0883 | 16.92 | 0.9902 | 3.2686 | 0.2998 | 0.1055 | 0.0192 | 0.1369 | 0.0341 | 44.95
16 | 40 | 42 | 2 | MHG-01-16 | 32.3329 | 16.569 | 1.316 | 4.537 | 0.3951 | 0.15625 | 0.016 | 0.1817 | 0.0288 | 44.32
17 | 42 | 44 | 2 | MHG-01-17 | 29.4633 | 14.5762 | 2.82 | 9.2944 | 0.8871 | 0.193 | 0.0221 | 0.4686 | 0.0275 | 42.02
18 | 44 | 46 | 2 | MHG-01-18 | 32.0352 | 16.5558 | 1.3161 | 4.6255 | 0.3426 | 0.1135 | 0.0247 | 0.1961 | 0.0383 | 44.62
19 | 46 | 48 | 2 | MHG-01-19 | 32.0872 | 16.8718 | 1.0702 | 4.3052 | 0.3082 | 0.14725 | 0.0125 | 0.16 | 0.0423 | 44.77
20 | 48 | 50 | 2 | MHG-01-20 | 32.3928 | 17.0253 | 0.9862 | 3.8257 | 0.3104 | 0.1515 | 0.0133 | 0.1272 | 0.0303 | 44.97
BOREHOLE NO: MHG-02
Sl. No. | From (m) | To (m) | Thick-ness (m) | Sample No | CaO % | MgO % | Al2O3 % | SiO2 % | Fe2O3 % | SO3 % | P2O5 % | K2O % | Na2O% | LOI %
1 | 18 | 20 | 2 | MHG-02-01 | 9.0724 | 3.0671 | 14.9132 | 48.632 | 5.2091 | 0.018 | 0.1361 | 2.8186 | 0.0764 | 15.23
2 | 20 | 22 | 2 | MHG-02-02 | 23.2742 | 7.8825 | 7.8396 | 25.3169 | 2.0041 | 0.0855 | 0.0634 | 1.054 | 0.0397 | 31.94
3 | 22 | 24 | 2 | MHG-02-03 | 32.764 | 16.6456 | 1.0211 | 4.0261 | 0.3416 | 0.12875 | 0.0353 | 0.1747 | 0.0383 | 44.65
4 | 24 | 26 | 2 | MHG-02-04 | 30.1308 | 15.6094 | 2.3331 | 8.8515 | 0.6527 | 0.3155 | 0.0632 | 0.4015 | 0.045 | 41.44
5 | 26 | 28 | 2 | MHG-02-05 | 26.4827 | 15.8747 | 2.8482 | 13.5752 | 0.7184 | 0.50825 | 0.055 | 0.4982 | 0.0451 | 39.24
6 | 32.3 | 34 | 1.7 | MHG-02-06 | 28.3369 | 17.0934 | 2.1856 | 8.7108 | 0.7518 | 0.3235 | 0.0565 | 0.353 | 0.0489 | 42
7 | 34 | 36 | 2 | MHG-02-07 | 29.9153 | 18.6561 | 0.8831 | 3.6719 | 0.3007 | 0.164 | 0.021 | 0.1344 | 0.043 | 46.08
8 | 36 | 38 | 2 | MHG-02-08 | 28.277 | 17.269 | 1.4676 | 7.3213 | 0.4287 | 0.18175 | 0.0164 | 0.2317 | 0.0291 | 44.62
9 | 38 | 40 | 2 | MHG-02-09 | 28.3488 | 17.1623 | 2.0309 | 9.0899 | 0.5504 | 0.15775 | 0.0211 | 0.2989 | 0.0366 | 42.14
10 | 40 | 42 | 2 | MHG-02-10 | 28.9506 | 17.3074 | 1.925 | 7.7259 | 0.5366 | 0.246 | 0.0359 | 0.3285 | 0.0514 | 42.75
11 | 42 | 44 | 2 | MHG-02-11 | 28.5815 | 17.3429 | 2.0809 | 8.1094 | 0.4429 | 0.25825 | 0.0332 | 0.3559 | 0.0538 | 42.53
12 | 44 | 46 | 2 | MHG-02-12 | 28.0362 | 16.5885 | 2.7064 | 9.137 | 0.4832 | 0.31425 | 0.0494 | 0.4308 | 0.0504 | 42.03
13 | 46 | 48 | 2 | MHG-02-13 | 29.4118 | 17.6683 | 1.8385 | 6.0871 | 0.448 | 0.3395 | 0.0285 | 0.2864 | 0.05 | 43.71
14 | 48 | 50 | 2 | MHG-02-14 | 28.4489 | 17.6027 | 0.5353 | 6.6457 | 0.2636 | 0.25675 | 0.0182 | 0.0722 | 0.0228 | 45.95
BOREHOLE NO: MHG-03
Sl. No. | From (m) | To (m) | Thick-ness (m) | Sample No | CaO % | MgO % | Al2O3 % | SiO2 % | Fe2O3 % | SO3 % | P2O5 % | K2O % | Na2O% | LOI %
1 | 0 | 2 | 2 | MHG-03-01 | 33.1822 | 16.4103 | 1.2059 | 3.1572 | 0.6932 | 0.01975 | 0.0484 | 0.0671 | 0.0429 | 44.98
2 | 2 | 4 | 2 | MHG-03-02 | 32.8073 | 19.8549 | 0.1727 | 0.381 | 0.1166 | 0.03 | 0.0392 | 0.0151 | 0.04 | 46.36
3 | 4 | 6 | 2 | MHG-03-03 | 33.2227 | 18.5513 | 0.2845 | 0.5581 | 0.143 | 0.03625 | 0.0521 | 0.0339 | 0.0536 | 46.89
4 | 6 | 8 | 2 | MHG-03-04 | 32.4261 | 19.744 | 0.1152 | 0.2118 | 0.0879 | 0.02 | 0.0538 | 0.0101 | 0.0342 | 47.12
5 | 8 | 10 | 2 | MHG-03-05 | 32.6131 | 19.769 | 0.398 | 0.7273 | 0.1631 | 0.038 | 0.1076 | 0.0571 | 0.0588 | 45.89
6 | 10 | 12 | 2 | MHG-03-06 | 32.6482 | 19.4659 | 0.5738 | 1.1339 | 0.185 | 0.041 | 0.0756 | 0.0952 | 0.0491 | 45.55
7 | 12 | 14 | 2 | MHG-03-07 | 32.1869 | 19.5617 | 0.5101 | 0.9337 | 0.1523 | 0.03825 | 0.0772 | 0.0918 | 0.0512 | 46.22
8 | 14 | 16 | 2 | MHG-03-08 | 32.6844 | 19.5294 | 0.4187 | 0.7527 | 0.1408 | 0.03275 | 0.0478 | 0.0668 | 0.0649 | 46.08
9 | 16 | 18 | 2 | MHG-03-09 | 32.7612 | 19.611 | 0.3039 | 0.6116 | 0.1129 | 0.02875 | 0.0535 | 0.0639 | 0.0591 | 46.29
10 | 18 | 20 | 2 | MHG-03-10 | 31.9194 | 19.1518 | 0.652 | 1.1531 | 0.2226 | 0.0355 | 0.0821 | 0.109 | 0.059 | 46.49
11 | 20 | 22 | 2 | MHG-03-11 | 32.3618 | 19.0285 | 0.7675 | 1.3463 | 0.2341 | 0.04675 | 0.1094 | 0.1295 | 0.0603 | 45.8
12 | 22 | 24 | 2 | MHG-03-12 | 32.6372 | 19.3282 | 0.5388 | 1.0007 | 0.1531 | 0.0335 | 0.0721 | 0.0983 | 0.0526 | 45.96
13 | 24 | 26 | 2 | MHG-03-13 | 29.0783 | 17.3026 | 1.2488 | 2.4557 | 0.2865 | 0.048 | 0.1478 | 0.2215 | 0.0812 | 49.02
14 | 26 | 28 | 2 | MHG-03-14 | 31.9806 | 18.7993 | 0.7665 | 1.8036 | 0.2303 | 0.04625 | 0.1291 | 0.1519 | 0.0599 | 45.84
15 | 28 | 30 | 2 | MHG-03-15 | 32.2593 | 18.7792 | 0.8598 | 1.9715 | 0.2202 | 0.0345 | 0.1482 | 0.1524 | 0.0622 | 45.35
16 | 30 | 32 | 2 | MHG-03-16 | 31.9634 | 18.4732 | 0.9625 | 2.4174 | 0.2327 | 0.049 | 0.1433 | 0.1819 | 0.0765 | 45.39
17 | 32 | 34 | 2 | MHG-03-17 | 32.5573 | 19.2007 | 0.5258 | 1.0329 | 0.1965 | 0.04475 | 0.0898 | 0.0899 | 0.0536 | 46.05
18 | 34 | 36 | 2 | MHG-03-18 | 31.1568 | 18.8281 | 0.3333 | 0.6238 | 0.1062 | 0.0285 | 0.0772 | 0.0615 | 0.0544 | 48.56
19 | 36 | 38 | 2 | MHG-03-19 | 32.8358 | 19.4158 | 0.3924 | 0.7138 | 0.1286 | 0.037 | 0.0653 | 0.0682 | 0.0404 | 46.11
20 | 38 | 40 | 2 | MHG-03-20 | 33.1567 | 19.1673 | 0.2719 | 0.5313 | 0.1362 | 0.02925 | 0.0622 | 0.0499 | 0.063 | 46.36
21 | 40 | 42 | 2 | MHG-03-21 | 33.2486 | 18.8417 | 0.3405 | 0.6941 | 0.1661 | 0.03275 | 0.0797 | 0.0701 | 0.0634 | 46.28
22 | 42 | 44 | 2 | MHG-03-22 | 32.7819 | 19.1616 | 0.4956 | 0.9505 | 0.1837 | 0.03625 | 0.0922 | 0.0948 | 0.063 | 46
23 | 44 | 46 | 2 | MHG-03-23 | 31.3368 | 18.6511 | 0.8457 | 1.4783 | 0.2353 | 0.04175 | 0.1292 | 0.1449 | 0.0616 | 46.97
24 | 46 | 48 | 2 | MHG-03-24 | 32.9307 | 18.6793 | 0.6336 | 1.1949 | 0.2251 | 0.03875 | 0.1452 | 0.1228 | 0.0477 | 45.8
25 | 48 | 50 | 2 | MHG-03-25 | 32.3493 | 18.7885 | 0.6079 | 1.1341 | 0.2244 | 0.0305 | 0.114 | 0.104 | 0.0819 | 46.42
BOREHOLE NO: MHG-05
Sl. No. | From (m) | To (m) | Thick-ness (m) | Sample No | CaO % | MgO % | Al2O3 % | SiO2 % | Fe2O3 % | SO3 % | P2O5 % | K2O % | Na2O% | LOI %
1 | 14 | 16 | 2 | MHG-05-01 | 32.1387 | 18.5956 | 0.7038 | 2.2475 | 0.2717 | 0.04075 | 0.0633 | 0.1106 | 0.0462 | 45.6
2 | 16 | 18 | 2 | MHG-05-02 | 33.8407 | 18.0096 | 0.4751 | 1.1704 | 0.2085 | 0.033 | 0.0641 | 0.0776 | 0.049 | 45.91
3 | 18 | 20 | 2 | MHG-05-03 | 31.81 | 19.2356 | 0.1472 | 0.5484 | 0.1045 | 0.02375 | 0.0299 | 0.0179 | 0.0269 | 47.85
4 | 20 | 22 | 2 | MHG-05-04 | 32.7561 | 19.3426 | 0.1186 | 1.9233 | 0.1998 | 0.0165 | 0.0251 | 0.01 | 0.0307 | 45.4
5 | 22 | 24 | 2 | MHG-05-05 | 32.623 | 19.3912 | 0.1454 | 2.2751 | 0.1206 | 0.02175 | 0.035 | 0.0179 | 0.038 | 45.14
6 | 24 | 26 | 2 | MHG-05-06 | 33.2966 | 19.7911 | 0.1308 | 0.5114 | 0.1116 | 0.0185 | 0.0564 | 0.0204 | 0.0267 | 45.89
7 | 26 | 28 | 2 | MHG-05-07 | 33.1584 | 19.2299 | 0.1855 | 1.3745 | 0.1237 | 0.02275 | 0.0349 | 0.0198 | 0.0359 | 45.65
8 | 28 | 30 | 2 | MHG-05-08 | 32.8957 | 19.7057 | 0.1781 | 0.7667 | 0.1636 | 0.01975 | 0.0415 | 0.0251 | 0.01 | 46
9 | 30 | 32 | 2 | MHG-05-09 | 32.5186 | 19.2427 | 0.1661 | 0.9206 | 0.1558 | 0.023 | 0.035 | 0.0193 | 0.0377 | 46.72
10 | 32 | 34 | 2 | MHG-05-10 | 32.5575 | 19.4387 | 0.1579 | 1.5909 | 0.107 | 0.023 | 0.0491 | 0.0232 | 0.039 | 45.85
11 | 34 | 36 | 2 | MHG-05-11 | 32.9301 | 19.6013 | 0.1385 | 0.7922 | 0.1445 | 0.01975 | 0.0489 | 0.0155 | 0.0367 | 46.1
12 | 36 | 38 | 2 | MHG-05-12 | 33.1028 | 19.6639 | 0.1409 | 0.8773 | 0.1051 | 0.0245 | 0.0428 | 0.0149 | 0.0327 | 45.83
13 | 38 | 40 | 2 | MHG-05-13 | 33.0997 | 19.348 | 0.1604 | 1.4111 | 0.1062 | 0.02075 | 0.1008 | 0.0109 | 0.057 | 45.55
Sl. No. | From (m) | To (m) | Thick-ness (m) | Sample No | CaO % | MgO % | Al2O3 % | SiO2 % | Fe2O3 % | SO3 % | P2O5 % | K2O % | Na2O% | LOI %
14 | 40 | 42 | 2 | MHG-05-14 | 33.1217 | 19.5135 | 0.1267 | 1.1706 | 0.0851 | 0.01925 | 0.0306 | 0.0113 | 0.0421 | 45.71
15 | 42 | 44 | 2 | MHG-05-15 | 32.0895 | 19.0482 | 0.119 | 2.0095 | 0.089 | 0.01825 | 0.0291 | 0.0113 | 0.0419 | 46.36
16 | 44 | 46 | 2 | MHG-05-16 | 32.9852 | 19.3749 | 0.1269 | 1.473 | 0.0964 | 0.02125 | 0.038 | 0.0108 | 0.0572 | 45.71
17 | 46 | 48 | 2 | MHG-05-17 | 32.6831 | 19.2741 | 0.0977 | 2.314 | 0.09 | 0.0195 | 0.0367 | 0.01 | 0.0334 | 45.28
18 | 48 | 50 | 2 | MHG-05-18 | 33.253 | 19.275 | 0.1213 | 1.56 | 0.0874 | 0.01975 | 0.046 | 0.0122 | 0.0432 | 45.41
BOREHOLE NO: MHG-06
Sl. No. | From (m) | To (m) | Thick-ness (m) | Sample No | CaO % | MgO % | Al2O3 % | SiO2 % | Fe2O3 % | SO3 % | P2O5 % | K2O % | Na2O% | LOI %
1 | 0.5 | 2 | 1.5 | MHG-06-01 | 30.906 | 17.4116 | 1.065 | 6.296 | 0.4016 | 0.05075 | 0.0307 | 0.1529 | 0.0268 | 43.53
2 | 2 | 4 | 2 | MHG-06-02 | 30.3128 | 16.4812 | 1.699 | 6.9693 | 0.6099 | 0.0485 | 0.0463 | 0.2659 | 0.0303 | 43.35
3 | 4 | 6 | 2 | MHG-06-03 | 29.3908 | 16.1949 | 2.0264 | 8.0425 | 0.7566 | 0.0735 | 0.0524 | 0.3482 | 0.0309 | 42.86
4 | 6 | 8 | 2 | MHG-06-04 | 15.2214 | 7.5225 | 10.9147 | 35.7116 | 2.4137 | 0.06175 | 0.0751 | 2.2371 | 0.0701 | 25.27
5 | 8 | 10 | 2 | MHG-06-05 | 29.1229 | 15.7707 | 2.3241 | 8.8261 | 0.7817 | 0.078 | 0.0341 | 0.3862 | 0.0266 | 42.42
6 | 10 | 12 | 2 | MHG-06-06 | 30.143 | 16.6033 | 1.8249 | 7.2907 | 0.5709 | 0.10425 | 0.024 | 0.2893 | 0.01 | 42.89
7 | 12 | 14 | 2 | MHG-06-07 | 29.8695 | 16.4167 | 1.8123 | 7.913 | 0.558 | 0.083 | 0.0219 | 0.2521 | 0.0301 | 42.88
8 | 14 | 16 | 2 | MHG-06-08 | 30.4722 | 16.9915 | 1.5269 | 6.2153 | 0.4841 | 0.06225 | 0.0232 | 0.2395 | 0.0383 | 43.66
9 | 16 | 18 | 2 | MHG-06-09 | 28.6972 | 15.9798 | 2.4753 | 9.4154 | 0.556 | 0.1065 | 0.0328 | 0.3928 | 0.0413 | 42.13
10 | 18 | 20 | 2 | MHG-06-10 | 30.1856 | 16.8105 | 1.8214 | 6.5443 | 0.4406 | 0.15275 | 0.0365 | 0.3023 | 0.052 | 43.49
11 | 20 | 22 | 2 | MHG-06-11 | 29.2121 | 15.8457 | 2.5956 | 8.7807 | 0.5982 | 0.2495 | 0.0445 | 0.435 | 0.046 | 42.05
12 | 22 | 24 | 2 | MHG-06-12 | 31.2446 | 17.2337 | 0.744 | 7.5154 | 0.3503 | 0.14575 | 0.0158 | 0.1024 | 0.0343 | 42.45
13 | 24 | 26 | 2 | MHG-06-13 | 30.1991 | 18.5663 | 0.8083 | 6.3781 | 0.2607 | 0.27275 | 0.0153 | 0.1144 | 0.0276 | 43.23
14 | 26 | 28 | 2 | MHG-06-14 | 28.8076 | 17.3591 | 2.0945 | 7.8519 | 0.4786 | 0.41925 | 0.0345 | 0.3189 | 0.0389 | 42.5
15 | 28 | 30 | 2 | MHG-06-15 | 29.9107 | 17.1556 | 1.9981 | 6.8267 | 0.5582 | 0.4545 | 0.0308 | 0.3094 | 0.033 | 42.56
16 | 30 | 32 | 2 | MHG-06-16 | 26.3681 | 12.9236 | 4.4942 | 15.4487 | 1.0608 | 0.949 | 0.0657 | 0.7586 | 0.0358 | 37.71
17 | 32 | 34 | 2 | MHG-06-17 | 24.2556 | 13.3706 | 5.0265 | 16.8414 | 1.0689 | 0.8825 | 0.0896 | 0.9073 | 0.0411 | 37.42
18 | 34 | 36 | 2 | MHG-06-18 | 27.8557 | 16.3012 | 2.566 | 9.9178 | 0.6257 | 0.464 | 0.0785 | 0.424 | 0.0387 | 41.56
19 | 36 | 38 | 2 | MHG-06-19 | 30.4213 | 18.3531 | 1.1713 | 5.2476 | 0.4116 | 0.33 | 0.0562 | 0.1767 | 0.0305 | 43.65
20 | 38 | 40 | 2 | MHG-06-20 | 29.663 | 17.4989 | 1.7096 | 6.8311 | 0.4354 | 0.313 | 0.0211 | 0.2331 | 0.01 | 43.15
21 | 40 | 42 | 2 | MHG-06-21 | 30.6103 | 18.0881 | 1.2838 | 4.6016 | 0.3214 | 0.237 | 0.0402 | 0.199 | 0.0359 | 44.41
22 | 42 | 44 | 2 | MHG-06-22 | 28.3101 | 16.4586 | 2.5067 | 9.2437 | 0.6155 | 0.5135 | 0.0505 | 0.4113 | 0.0319 | 41.7
23 | 44 | 46 | 2 | MHG-06-23 | 30.8038 | 17.8272 | 1.4812 | 5.0956 | 0.3552 | 0.335 | 0.0286 | 0.2185 | 0.0338 | 43.65
24 | 46 | 48 | 2 | MHG-06-24 | 31.4331 | 18.2503 | 0.9748 | 4.2343 | 0.2701 | 0.3355 | 0.0168 | 0.141 | 0.0344 | 44.14
25 | 48 | 50 | 2 | MHG-06-25 | 30.9626 | 17.5097 | 1.1638 | 5.4126 | 0.2917 | 0.2505 | 0.0164 | 0.1677 | 0.0282 | 44