## Sheet1
SMS (LD) grade of dolomite demarcated as per IBM grade classification for entire primary sample analysis of exploratory boreholes drilled in Hiwardhara-Ganeshpura Block, District: Yavatmal, Maharashtra
Bh.No. | From (m) | To (m) | Thick. (m) | CaO % | MgO % | Al2O3 % | SiO2 % | Fe2O3 % | SO3 % | P2O5 % | K2O % | Na2O % | LOI % | Grade
MHG-03 | 0 | 50 | 50 | 32.36 | 18.96 | 0.57 | 1.16 | 0.2 | 0.04 | 0.09 | 0.09 | 0.06 | 46.31 | SMS (LD)
MHG-05 | 14 | 50 | 36 | 32.83 | 19.28 | 0.19 | 1.39 | 0.13 | 0.02 | 0.04 | 0.02 | 0.04 | 45.89 | SMS (LD)
SMS (LD)- Steel Melting Shop (Linz-Donawitz)