## Annexure-IV A
S. No. | BH. No. | RL | Total Depth (m) | OB (m) | Thickness of Limestone (m) |  |  |  | Core Recovery % | Chemical Analysis(Wt. Avg.) | [5 empty] | Area | Volume | Resource | Grade
[5 empty] | From | To | Run | Core |  | SiO2 % | Fe2O3 % | Al2O3 % | CaO % | MgO % | P2O5 %
1 | 2 | 3 | 4 | 5 | 6 | 7 | 8 | 9 | 10 | 11 | 12 | 13 | 14 | 15 | 16 | 17 | 18 | 19 | 20
1 | ALD-1 | 265.543 | 50 | 6 | 6 | 50 | 44 | 39.65 | 90.11364 | 9.542364 | 1.582256 | 4.513774 | 46.03328 | 0.9243052 | 0.03037705 | 360000 | 14274000 | 39.39624 | CG
2 | ALD-2 | 263.637 | 79 | 6 | 6 | 13 | 7 | 5 | 71.42 | 23.75692 | 2.59956 | 6.43788 | 34.83104 | 2.08896 | 0.05252 | 480000 | 2400000 | 6.624 | BLENDABLE
[5 empty] | 13 | 39 | 26 | 23.7 | 91.15 | 11.14198 | 2.012268 | 4.516835 | 44.08758 | 1.526304 | 0.03090717 | 480000 | 11376000 | 31.39776 | CG
[5 empty] | 39 | 47 | 8 | 8 | 100 | 14.54875 | 2.29175 | 5.57425 | 41.11725 | 1.797 | 0.030875 | 480000 | 3840000 | 10.5984 | CBB
[5 empty] | 47 | 55 | 8 | 8 | 100 | 11.102625 | 1.592625 | 3.76775 | 44.30225 | 1.93075 | 0.033 | 480000 | 3840000 | 10.5984 | CG
[5 empty] | 55 | 63 | 8 | 8 | 100 | 17.885625 | 2.294125 | 8.0185 | 38.380375 | 1.333 | 0.0415 | 480000 | 3840000 | 10.5984 | CBB
[5 empty] | 63 | 79 | 16 | 14.5 | 90.625 | 22.75708 | 2.75549 | 8.346366 | 34.61023 | 1.895841 | 0.04589655 | 480000 | 6960000 | 19.2096 | BLENDABLE
3 | ALD-3 | 261.549 | 50 | 4 | 4 | 50 | 46 | 42.83 | 93.1087 | 11.58 | 1.24 | 4.93 | 45.11 | 0.56 | 0.015 | 360000 | 15418800 | 42.555888 | CG
4 | ALD-4 | 263.985 | 50 | 1.8 | 1.8 | 50 | 48.2 | 37.8 | 78.42324 | 11.38 | 1.24 | 6.83 | 44.5 | 0.82 | 0.009 | 360000 | 13608000 | 37.55808 | CG
5 | ALD-05 | 263.886 | 50 | 4 | 4 | 12 | 8 | 5.8 | 72.5 | 12.27 | 1.53 | 8.38 | 42.41 | 0.84 | 0.013 | 480000 | 2784000 | 7.68384 | CBB | 41709
[5 empty] | 12 | 17 | 5 | 4.8 | 96 | 9.61 | 1.15 | 7.58 | 44.39 | 0.91 | 0.008 | 480000 | 2304000 | 6.35904 | CG | 13905
[5 empty] | 17 | 30 | 13 | 13 | 100 | 12.64 | 1.58 | 9.07 | 41.49 | 1.05 | 0.009 | 480000 | 6240000 | 17.2224 | CBB | 80642
[5 empty] | 30 | 37 | 7 | 7 | 100 | 9.52 | 1.13 | 7.78 | 44.24 | 1.04 | 0 | 480000 | 3360000 | 9.2736 | CG | 20856
[5 empty] | 37 | 50 | 13 | 12.2 | 93.84615 | 17.84 | 1.9 | 9.19 | 38.24 | 0.93 | 0.03 | 480000 | 5856000 | 16.16256 | CBB | 43450
6 | ALD-06 | 266.74 | 50 | 5.7 | 5.7 | 50 | 44.3 | 39.05 | 88.14898 | 11.86 | 1.6 | 5.46 | 44.63 | 0.58 | 0.613 | 440000 | 17182000 | 47.42232 | CG
7 | ALD-09 | 268.175 | 50 | 13.5 | 13.5 | 26 | 12.5 | 11.2 | 89.6 | 11.77321 | 1.410714 | 4.701429 | 44.28679 | 1.210446 | 0.02923214 | 440000 | 4928000 | 13.60128 | CG | 5214
[5 empty] | 26 | 31 | 5 | 4.8 | 96 | 17.98417 | 2.295833 | 8.389167 | 38.07375 | 1.459583 | 0.03225 | 440000 | 2112000 | 5.82912 | CBB | 10428
[5 empty] | 31 | 45 | 14 | 14 | 100 | 21.21714 | 3 | 11.45929 | 34.12286 | 1.47 | 0.02914286 | 440000 | 6160000 | 17.0016 | BLENDABLE | 52140
[5 empty] | 45 | 50 | 5 | 5 | 100 | [8 empty] | 0 | Shale
8 | ALD-10 | 275.094 | 51 | 9 | 9 | 47 | 38 | 37.57 | 98.86842 | 10.58068 | 1.442002 | 4.555944 | 44.49479 | 1.785031 | 0.01891642 | 360000 | 13525200 | 37.329552 | CG
[5 empty] | 47 | 51 | 4 | 3.9 | 97.5 | 23.79487 | 2.646154 | 8.889231 | 34.90846 | 0.7220513 | 0.04453846 | 360000 | 1404000 | 3.87504 | BLENDABLE
9 | ALD-12 | 269.96 | 50 | 3 | 3 | 10 | 7 | 6.6 | 94.28571 | 11.40818 | 1.881818 | 4.791818 | 32.38691 | 11.56439 | 0.02210606 | 480000 | 3168000 | 8.74368 | Dolomictic Limestone
[5 empty] | 10 | 45 | 35 | 35 | 100 | 15.73486 | 2.091429 | 6.21 | 38.97514 | 2.996 | 0.02794286 | 480000 | 16800000 | 46.368 | CBB
[5 empty] | 45 | 50 | 5 | 5 | 100 | 12.564 | 1.6 | 4.928 | 44.276 | 0.898 | 0.0168 | 480000 | 2400000 | 6.624 | CG
10 | ALD-13 | 280.833 | 50 | 5.1 | 5.1 | 32.1 | 27 | 27 | 100 | 10.42067 | 7.221407 | 1.340852 | 44.09531 | 0.8906296 | 0.02538889 | 480000 | 12960000 | 35.7696 | CG
[5 empty] | 32.1 | 50 | 17.9 | 17.9 | 100 | 16.05806 | 1.883966 | 10.33087 | 38.99352 | 0.7664804 | 0.04234078 | 480000 | 8592000 | 23.71392 | CBB
11 | ALD-15 | 269.73 | 50 | 13.6 | 13.6 | 19.1 | 5.5 | 5.3 | 96.36364 | 11.35423 | 1.227868 | 7.032651 | 44.05728 | 0.6440566 | 0 | 360000 | 1908000 | 5.26608 | CG
[5 empty] | 19.1 | 35.1 | 16 | 12.4 | 77.5 | 15.98785 | 1.815944 | 8.989581 | 40.05881 | 0.5642137 | 0.01770968 | 360000 | 4464000 | 12.32064 | CBB
[5 empty] | 35.1 | 50 | 14.9 | 14.9 | 100 | [8 empty] | 0 | SHALE
12 | ALD-16 | 274.455 | 50 | 9 | 9 | 18 | 9 | 8.45 | 93.88889 | 10.4 | 1.27 | 6.93 | 44.62 | 0.59 | 0.01 | 360000 | 3042000 | 8.39592 | CG
[5 empty] | 18 | 34 | 16 | 13.45 | 84.0625 | 17.16 | 2.08 | 11.24 | 38.03 | 0.54 | 0.03 | 360000 | 4842000 | 13.36392 | CBB
[5 empty] | 34 | 45 | 11 | 9.15 | 83.18182 | 23 | 2.04 | 10.8 | 35.75 | 0.63 | 0 | 360001 | 3294009.15 | 9.091465254 | BLENDABLE
[5 empty] | 45 | 50 | 5 | 3.1 | 62 | 11.41 | 7.7 | 1.42 | 43.2 | 0.52 | 0 | 360000 | 1116000 | 3.08016 | CBB
TOTAL |  |  | 630 | 6.725 | 23.66667 | 40.31212 | 16.64545 | 13.19042 |  | 14.46075 | 2.196942 | 6.851748 | 40.92586 | 1.467001 | 0.04220787 | 13400001 | 128441209.2 | 563.0345

## Annexure-IV B
S. No. | BH. No. | RL | Total Depth (m) | OB (m) | Thickness of Limestone (m) |  |  |  | Core Recovery % | Chemical Analysis | [5 empty] | Area | Volume | Resource
[5 empty] | From | To | Run | Core |  | SiO2 % | Fe2O3 % | Al2O3 % | CaO % | MgO % | P2O5 %
1 | 2 | 3 | 4 | 5 | 6 | 7 | 8 | 9 | 10 | 11 | 12 | 13 | 14 | 15 | 16 | 17 | 18 | 19
1 | ALD-1 | 265.543 | 50 | 6 | 6 | 50 | 44 | 39.65 | 90.11364 | 9.542364 | 1.582256 | 4.513774 | 46.03328 | 0.9243052 | 0.03037705 | 360000 | 14274000 | 39.39624
2 | ALD-2 | 263.637 | 79 | 6 | 13 | 39 | 26 | 23.7 | 91.15 | 11.14198 | 2.012268 | 4.516835 | 44.08758 | 1.526304 | 0.03090717 | 480000 | 11376000 | 31.39776
[5 empty] | 47 | 55 | 8 | 8 | 100 | 11.102625 | 1.592625 | 3.76775 | 44.30225 | 1.93075 | 0.033 | 480000 | 3840000 | 10.5984
3 | ALD-3 | 261.549 | 50 | 4 | 4 | 50 | 46 | 42.83 | 93.1087 | 11.58 | 1.24 | 4.93 | 45.11 | 0.56 | 0.015 | 360000 | 15418800 | 42.555888 | 26763
4 | ALD-4 | 263.985 | 50 | 1.8 | 1.8 | 50 | 48.2 | 37.8 | 78.42324 | 11.38 | 1.24 | 6.83 | 44.5 | 0.82 | 0.009 | 360000 | 13608000 | 37.55808 | 41709
5 | ALD-05 | 263.886 | 50 | 4 | 12 | 17 | 5 | 4.8 | 96 | 9.61 | 1.15 | 7.58 | 44.39 | 0.91 | 0.008 | 480000 | 2304000 | 6.35904 | 80642
[5 empty] | 30 | 37 | 7 | 7 | 100 | 9.52 | 1.13 | 7.78 | 44.24 | 1.04 | 0 | 480000 | 3360000 | 9.2736 | 43450
6 | ALD-06 | 266.74 | 50 | 5.7 | 5.7 | 50 | 44.3 | 39.05 | 88.14898 | 11.86 | 1.6 | 5.46 | 44.63 | 0.58 | 0.613 | 440000 | 17182000 | 47.42232 | 8080
7 | ALD-09 | 268.175 | 50 | 13.5 | 13.5 | 26 | 12.5 | 11.2 | 89.6 | 11.77321 | 1.410714 | 4.701429 | 44.28679 | 1.210446 | 0.02923214 | 440000 | 4928000 | 13.60128 | 5214
8 | ALD-10 | 275.094 | 51 | 9 | 9 | 47 | 38 | 37.57 | 98.86842 | 10.58068 | 1.442002 | 4.555944 | 44.49479 | 1.785031 | 0.01891642 | 360000 | 13525200 | 37.329552
9 | ALD-12 | 269.96 | 50 | 3 | 45 | 50 | 5 | 5 | 100 | 12.564 | 1.6 | 4.928 | 44.276 | 0.898 | 0.0168 | 480000 | 2400000 | 6.624
10 | ALD-13 | 280.833 | 50 | 5.1 | 5.1 | 32.1 | 27 | 27 | 100 | 10.42067 | 7.221407 | 1.340852 | 44.09531 | 0.8906296 | 0.02538889 | 480000 | 12960000 | 35.7696
11 | ALD-15 | 269.73 | 50 | 13.6 | 13.6 | 19.1 | 5.5 | 5.3 | 96.36364 | 11.35423 | 1.227868 | 7.032651 | 44.05728 | 0.6440566 | 0 | 360000 | 1908000 | 5.26608
12 | ALD-16 | 274.455 | 50 | 9 | 9 | 18 | 9 | 8.45 | 93.88889 | 10.4 | 1.27 | 6.93 | 44.62 | 0.59 | 0.01 | 360000 | 3042000 | 8.39592
TOTAL |  |  | 630 | 6.725 | 15.33571 | 38.58571 | 23.25 | 21.23929 |  | 10.91641 | 1.837081 | 5.34766 | 44.50881 | 1.022109 |  | 5920000 | 120126000 | 331.54776

## Annexurer-IV C
S. No. | BH. No. | RL | Total Depth (m) | OB (m) | Thickness of Limestone (m) |  |  |  | Core Recovery % | Chemical Analysis | [5 empty] | Area | Volume | Resource
[5 empty] | From | To | Run | Core |  | SiO2 % | Fe2O3 % | Al2O3 % | CaO % | MgO % | P2O5 %
1 | 2 | 3 | 4 | 5 | 6 | 7 | 8 | 9 | 10 | 11 | 12 | 13 | 14 | 15 | 16 | 17 | 18 | 19
2 | ALD-2 | 263.637 | 79 | 6 | 39 | 47 | 8 | 8 | 100 | 14.54875 | 2.29175 | 5.57425 | 41.11725 | 1.797 | 0.030875 | 480000 | 3840000 | 10.5984
[5 empty] | 55 | 63 | 8 | 8 | 100 | 17.885625 | 2.294125 | 8.0185 | 38.380375 | 1.333 | 0.0415 | 480000 | 3840000 | 10.5984
5 | ALD-05 | 263.886 | 50 | 4 | 4 | 12 | 8 | 5.8 | 72.5 | 12.27 | 1.53 | 8.38 | 42.41 | 0.84 | 0.013 | 480000 | 2784000 | 7.68384 | 41709
[5 empty] | 17 | 30 | 13 | 13 | 100 | 12.64 | 1.58 | 9.07 | 41.49 | 1.05 | 0.009 | 480000 | 6240000 | 17.2224 | 80642
[5 empty] | 37 | 50 | 13 | 12.2 | 93.84615 | 17.84 | 1.9 | 9.19 | 38.24 | 0.93 | 0.03 | 480000 | 5856000 | 16.16256 | 43450
7 | ALD-09 | 268.175 | 50 | 13.5 | 26 | 31 | 5 | 4.8 | 96 | 17.98417 | 2.295833 | 8.389167 | 38.07375 | 1.459583 | 0.03225 | 440000 | 2112000 | 5.82912 | 10428
9 | ALD-12 | 269.96 | 50 | 3 | 10 | 45 | 35 | 35 | 100 | 15.73486 | 2.091429 | 6.21 | 38.97514 | 2.996 | 0.02794286 | 480000 | 16800000 | 46.368
10 | ALD-13 | 280.833 | 50 | 5.1 | 32.1 | 50 | 17.9 | 17.9 | 100 | 16.05806 | 1.883966 | 10.33087 | 38.99352 | 0.7664804 | 0.04234078 | 480000 | 8592000 | 23.71392
11 | ALD-15 | 269.73 | 50 | 13.6 | 19.1 | 35.1 | 16 | 12.4 | 77.5 | 15.98785 | 1.815944 | 8.989581 | 40.05881 | 0.5642137 | 0.01770968 | 360000 | 4464000 | 12.32064
12 | ALD-16 | 274.455 | 50 | 9 | 18 | 34 | 16 | 13.45 | 84.0625 | 17.16 | 2.08 | 11.24 | 38.03 | 0.54 | 0.03 | 360000 | 4842000 | 13.36392
12 |  |  |  |  | 45 | 50 | 5 | 3.1 | 62 | 11.41 | 7.7 | 1.42 | 43.2 | 0.52 | 0 | 360000 | 1116000 | 3.08016
TOTAL |  |  | 379 | 7.742857 | 27.47273 | 40.64545 | 13.17273 | 12.15 |  | 15.41085 | 2.496641 | 7.892033 | 39.90626 | 1.163298 |  | 4880000 | 60486000 | 166.94136
17.84

## Annexure-IV D
S. No. | BH. No. | RL | Total Depth (m) | OB (m) | Thickness of Limestone (m) |  |  |  | Core Recovery % | Chemical Analysis | [5 empty] | Area | Volume | Resource
[5 empty] | From | To | Run | Core |  | SiO2 % | Fe2O3 % | Al2O3 % | CaO % | MgO % | P2O5 %
1 | 2 | 3 | 4 | 5 | 6 | 7 | 8 | 9 | 10 | 11 | 12 | 13 | 14 | 15 | 16 | 17 | 18 | 19
2 | ALD-2 | 263.637 | 79 | 6 | 6 | 13 | 7 | 5 | 71.42 | 23.75692 | 2.59956 | 6.43788 | 34.83104 | 2.08896 | 0.05252 | 480000 | 2400000 | 6.624
[5 empty] | 63 | 79 | 16 | 14.5 | 90.625 | 22.75708 | 2.75549 | 8.346366 | 34.61023 | 1.895841 | 0.04589655 | 480000 | 6960000 | 19.2096
7 | ALD-09 | 268.175 | 50 | 13.5 | 31 | 45 | 14 | 14 | 100 | 21.21714 | 3 | 11.45929 | 34.12286 | 1.47 | 0.02914286 | 440000 | 6160000 | 17.0016 | 52140
8 | ALD-10 | 275.094 | 51 | 9 | 47 | 51 | 4 | 3.9 | 97.5 | 23.79487 | 2.646154 | 8.889231 | 34.90846 | 0.7220513 | 0.04453846 | 360000 | 1404000 | 3.87504
12 | ALD-16 | 274.455 | 50 | 9 | 34 | 45 | 11 | 9.15 | 83.18182 | 23 | 2.04 | 10.8 | 35.75 | 0.63 | 0 | 360001 | 3294009.15 | 9.091465254
TOTAL |  |  | 230 | 9.375 | 36.2 | 46.6 | 10.4 | 9.016667 |  | 22.67067 | 2.562051 | 10.38284 | 34.84452 | 0.9406838 |  | 1160001 | 10858009.15 | 55.80171

## Dolomitic Limestone
S. No. | BH. No. | RL | Total Depth (m) | OB (m) | Thickness of Limestone (m) |  |  |  | Core Recovery % | Chemical Analysis | [5 empty] | Area | Volume | Resource | Grade
[5 empty] | From | To | Run | Core |  | SiO2 % | Fe2O3 % | Al2O3 % | CaO % | MgO % | P2O5 %
1 | 2 | 3 | 4 | 5 | 6 | 7 | 8 | 9 | 10 | 11 | 12 | 13 | 14 | 15 | 16 | 17 | 18 | 19 | 20
9 | ALD-12 | 269.96 | 50 | 3 | 3 | 10 | 7 | 6.6 | 94.28571 | 11.40818 | 1.881818 | 4.791818 | 32.38691 | 11.56439 | 0.02210606 | 480000 | 3168000 | 8.74368 | Dolomictic Limestone
TOTAL |  |  | 50 | 3 | 3 | 10 | 7 | 6.6 |  | 11.40818 | 1.881818 | 4.791818 | 32.38691 | 11.56439 |  | 480000 | 3168000 | 8.74368

## Annexure-VII
UNEXPLORED AREA
S. No. | BH. No. | Total Depth (m) | OB (m) | Thickness of limestone Core (m) | Area | Volume | Resource | Grade
1 | 2 | 4 | 5 | 6 | 7 | 8 | 9 | 10
1 | ALD-7 | 50 | 13 | 13 | 480000 | 6240000 | 17.2224 | CC | 17.22
|  |  |  | 5 | 480000 | 6240000 | 17.2224 | CBB | 34.44
|  |  |  | 4 | 480000 | 6240000 | 17.2224 | BLENDABLE | 13.25 | 331.548
2 | ALD-8 | 50 | 13 | 13 | 960000 | 12480000 | 34.4448 | CC | 17.22 | 166.941
|  |  |  | 5 | 960000 | 12480000 | 34.4448 | CBB |  | 55.802
|  |  |  | 4 | 960000 | 12480000 | 34.4448 | BLENDABLE
3 | ALD-11 | 50 | 10 | 35 | 480000 | 4800000 | 13.248 | CBB
|  |  |  | 5 | 480000 | 4800000 | 13.248 | CC
4 | ALD-14 | 50 | 13 | 6 | 480000 | 6240000 | 17.2224 | CC
|  |  |  | 16 | 480000 | 4800000 | 13.248 | BLENDABLE |  | 82.13
TOTAL |  | 200 |  |  | 2400000 |  | 211.968 |  |  | 64.91
64.91