## Sheet1
S. No. | Primaray Sample |  |  |  |  | Cross-check Sample |  |  |  |  | Difference
| B.H.No. | Spl No. | SiO2% | CaO% | MgO% | B.H.No. | Spl No. | SiO2% | CaO% | MgO% | SiO2% | CaO% | MgO%
1 | ALD15 | 1 | 10.179 | 44.787 | 0.891 | ALD/CC | 1 | 11.56 | 43.06 | 2.58 | -1.381 | 1.727 | -1.689
2 | ALD15 | 2 | 14.545 | 40.177 | 0.907 | ALD/CC | 2 | 16.16 | 38.13 | 2.74 | -1.615 | 2.047 | -1.833
3 | ALD15 | 3 | 10.168 | 45.946 | 0.206 | ALD/CC | 3 | 10.28 | 45.76 | 1.45 | -0.112 | 0.186 | -1.244
4 | ALD15 | 4 | 8.599 | 46.997 | 0.177 | ALD/CC | 4 | 8.46 | 44.86 | 2.74 | 0.139 | 2.137 | -2.563
5 | ALD15 | 5 | 11.137 | 44.134 | 0.798 | ALD/CC | 5 | 10.88 | 43.96 | 2.09 | 0.257 | 0.174 | -1.292
6 | ALD5 | 6 | 14.668 | 39.247 | 1.259 | ALD/CC | 6 | 16.84 | 38.13 | 2.58 | -2.172 | 1.117 | -1.321
7 | ALD5 | 7 | 7.97 | 45.197 | 0.955 | ALD/CC | 7 | 9.94 | 46.2 | 1.29 | -1.97 | -1.003 | -0.335
8 | ALD5 | 8 | 10.894 | 43.248 | 0.877 | ALD/CC | 8 | 11.64 | 43.06 | 1.93 | -0.746 | 0.188 | -1.053
9 | ALD5 | 9 | 10.115 | 44.836 | 0.755 | ALD/CC | 9 | 9.56 | 43.96 | 2.58 | 0.555 | 0.876 | -1.825
10 | ALD5 | 10 | 8.707 | 45.147 | 1.081 | ALD/CC | 10 | 8.38 | 45.31 | 2.09 | 0.327 | -0.163 | -1.009
11 | ALD13 | 11 | 10.34 | 44.546 | 0.642 | ALD/CC | 11 | 13.26 | 43.06 | 1.12 | -2.92 | 1.486 | -0.478
12 | ALD13 | 12 | 6.601 | 48.355 | 0.8 | ALD/CC | 12 | 8.34 | 48 | 0.64 | -1.739 | 0.355 | 0.16
13 | ALD13 | 13 | 8.643 | 45.748 | 0.48 | ALD/CC | 13 | 11.02 | 45.31 | 1.12 | -2.377 | 0.438 | -0.64
14 | ALD13 | 14 | 9.82 | 43.95 | 0.642 | ALD/CC | 14 | 12.26 | 45.31 | 0.32 | -2.44 | -1.36 | 0.322
15 | ALD13 | 15 | 10.835 | 43.801 | 0.643 | ALD/CC | 15 | 12.36 | 44.86 | 0.32 | -1.525 | -1.059 | 0.323
16 | ALD16 | 16 | 17.175 | 38.255 | 0.48 | ALD/CC | 16 | 20.5 | 38.8 | 0.16 | -3.325 | -0.545 | 0.32
17 | ALD16 | 17 | 19.382 | 35.919 | 0.48 | ALD/CC | 17 | 23.76 | 36.33 | 0.8 | -4.378 | -0.411 | -0.32
18 | ALD16 | 18 | 15.98 | 38.855 | 0.64 | ALD/CC | 18 | 17.2 | 39.03 | 0.96 | -1.22 | -0.175 | -0.32
19 | ALD16 | 19 | 16.495 | 38.642 | 0.642 | ALD/CC | 19 | 20.94 | 38.13 | 0.96 | -4.445 | 0.512 | -0.318
20 | ALD16 | 20 | 16.98 | 37.932 | 0.8 | ALD/CC | 20 | 21.52 | 38.13 | 0.96 | -4.54 | -0.198 | -0.16
21 | ALD-9 | 21 | 19.8 | 34.76 | 1.93 | ALD/CC | 21 | 23.56 | 35.89 | 1.12 | -3.76 | -1.13 | 0.81
22 | ALD-9 | 22 | 18 | 37.46 | 1.45 | ALD/CC | 22 | 18 | 37.23 | 1.45 | 0 | 0.23 | 0
23 | ALD-9 | 23 | 18.64 | 35.66 | 1.93 | ALD/CC | 23 | 18.42 | 37.23 | 0.8 | 0.22 | -1.57 | 1.13
24 | ALD-9 | 24 | 18.16 | 35.44 | 1.29 | ALD/CC | 24 | 23.88 | 35.89 | 0.48 | -5.72 | -0.45 | 0.81
25 | ALD-9 | 25 | 18.4 | 36.56 | 1.12 | ALD/CC | 25 | 23.28 | 36.56 | 0.96 | -4.88 | 0 | 0.16
26 | ALD-10 | 26 | 13.12 | 41.49 | 2.09 | ALD/CC | 26 | 13.26 | 42.84 | 0.96 | -0.14 | -1.35 | 1.13
27 | ALD-10 | 27 | 12.84 | 41.05 | 2.9 | ALD/CC | 27 | 13.16 | 43.29 | 0.8 | -0.32 | -2.24 | 2.1
28 | ALD-10 | 28 | 11.58 | 43.06 | 1.93 | ALD/CC | 28 | 12.48 | 43.51 | 0.8 | -0.9 | -0.45 | 1.13
29 | ALD-10 | 29 | 10.54 | 45.08 | 0.96 | ALD/CC | 29 | 11.26 | 43.29 | 1.61 | -0.72 | 1.79 | -0.65
30 | ALD-10 | 30 | 11.1 | 42.39 | 2.74 | ALD/CC | 30 | 11.72 | 44.19 | 0.8 | -0.62 | -1.8 | 1.94
31 | ALD-6 | 31 | 18.672 | 39.544 | 0.33 | ALD/CC | 31 | 17.9 | 37.68 | 1.77 | 0.772 | 1.864 | -1.44
32 | ALD-6 | 32 | 18.062 | 39.616 | 0.376 | ALD/CC | 32 | 18.18 | 37.68 | 1.77 | -0.118 | 1.936 | -1.394
33 | ALD-6 | 33 | 19.528 | 38.031 | 0.406 | ALD/CC | 33 | 19.88 | 36.33 | 1.45 | -0.352 | 1.701 | -1.044
34 | ALD-6 | 34 | 18.655 | 38.579 | 1.034 | ALD/CC | 34 | 18.42 | 36.78 | 2.41 | 0.235 | 1.799 | -1.376
35 | ALD-6 | 35 | 22.638 | 35.834 | 1.014 | ALD/CC | 35 | 21.68 | 32.75 | 3.22 | 0.958 | 3.084 | -2.206
36 | ALD-3 | 36 | 11.319 | 43.809 | 1.424 | ALD/CC | 36 | 10.38 | 41.72 | 3.38 | 0.939 | 2.089 | -1.956
37 | ALD-3 | 37 | 9.926 | 43.939 | 2.305 | ALD/CC | 37 | 10 | 39.48 | 5.48 | -0.074 | 4.459 | -3.175
38 | ALD-3 | 38 | 7.052 | 49.567 | 0.36 | ALD/CC | 38 | 6.84 | 48 | 1.29 | 0.212 | 1.567 | -0.93
39 | ALD-3 | 39 | 8.967 | 45.787 | 1.078 | ALD/CC | 39 | 9.58 | 42.62 | 3.38 | -0.613 | 3.167 | -2.302
40 | ALD-3 | 40 | 15.179 | 40.44 | 1.385 | ALD/CC | 40 | 15.4 | 35.44 | 5.16 | -0.221 | 5 | -3.775
41 | ALD-12 | 41 | 24.18 | 34.76 | 1.12 | ALD/CC | 41 | 22.84 | 32.75 | 2.09 | 1.34 | 2.01 | -0.97
42 | ALD-12 | 42 | 21.08 | 37.01 | 1.61 | ALD/CC | 42 | 20.08 | 35.89 | 1.93 | 1 | 1.12 | -0.32
43 | ALD-12 | 43 | 13.8 | 43.96 | 0.64 | ALD/CC | 43 | 13.52 | 40.37 | 2.58 | 0.28 | 3.59 | -1.94
44 | ALD-12 | 44 | 12.94 | 44.41 | 0.64 | ALD/CC | 44 | 12.5 | 39.03 | 4.03 | 0.44 | 5.38 | -3.39
45 | ALD-12 | 45 | 13 | 44.19 | 0.48 | ALD/CC | 45 | 12.1 | 36.33 | 6.12 | 0.9 | 7.86 | -5.64
46 | ALD-4 | 39 | 8.78 | 47.113 | 0.656 | ALD/CC | 46 | 7.96 | 47.7 | 0.64 | 0.82 | -0.587 | 0.016
47 | ALD-4 | 40 | 9.162 | 46.554 | 0.397 | ALD/CC | 47 | 8.36 | 47.56 | 0.48 | 0.802 | -1.006 | -0.083
48 | ALD-4 | 41 | 10.704 | 44.178 | 0.743 | ALD/CC | 48 | 11.16 | 45.08 | 0.8 | -0.456 | -0.902 | -0.057
49 | ALD-4 | 42 | 14.556 | 41.231 | 1.099 | ALD/CC | 49 | 15.82 | 38.35 | 3.38 | -1.264 | 2.881 | -2.281
50 | ALD-4 | 43 | 16.96 | 39.845 | 0.623 | ALD/CC | 50 | 17.76 | 40.15 | 0.96 | -0.8 | -0.305 | -0.337