## Sheet1
Primary analysis of Bedrock Samples for 4 radicals-K2O, SiO2, Al2O3, Fe2O3 in Parsada-Nawapara-Gurur G-4 Block for Glauconitic sandstone, District-Balod, Chhattisgarh
Sr. No. | Primary Bedrock Sample No. | Easting (m) | Northing (m) | K2O | SiO2 | Al2O3 | Fe2O3
%
1 | MPNGBR-24 | 552023 | 2284753 | 1.2325 | 88.728 | 5.7294 | 2.3448
2 | MPNGBR-25 | 548956 | 2284774 | 1.2852 | 84.8013 | 4.7182 | 6.5842
3 | MPNGBR-27 | 543011 | 2287209 | 1.6336 | 64.4762 | 7.1552 | 23.6977
4 | MPNGBR-28 | 542087 | 2286951 | 1.2218 | 78.8789 | 4.6666 | 12.7273
5 | MPNGBR-29 | 541160 | 2286184 | 0.3596 | 83.3746 | 3.2096 | 10.3687
6 | MPNGBR-31 | 539315 | 2289983 | 0.4894 | 89.8461 | 2.1969 | 4.9804
7 | MPNGBR-33 | 539550 | 2290401 | 0.6766 | 84.5036 | 4.1834 | 8.3511
8 | MPNGBR-36 | 539333 | 2290154 | 0.7369 | 89.1622 | 3.5043 | 4.8369
9 | MPNGBR-37 | 551899 | 2284957 | 0.3932 | 88.336 | 5.9701 | 3.8946
10 | MPNGBR-44 | 552048 | 2284794 | 1.4504 | 89.5992 | 4.3326 | 3.4101
11 | MPNGBR-48 | 552053 | 2284870 | 0.3916 | 86.092 | 5.8182 | 5.5541
12 | MPNGBR-49 | 551994 | 2284953 | 1.4987 | 89.8859 | 4.5323 | 2.6299
13 | MPNGBR-51 | 550586 | 2284593 | 0.3863 | 87.9004 | 4.4601 | 5.0008
14 | MPNGBR-54 | 550237 | 2285633 | 0.5539 | 86.7477 | 6.3735 | 4.2539
15 | MPNGBR-56 | 550958 | 2284959 | 0.6118 | 87.6894 | 2.3601 | 8.3387
16 | MPNGBR-57 | 550965 | 2284465 | 0.441 | 93.8505 | 1.9279 | 2.6833
17 | MPNGBR-61 | 551049 | 2285209 | 0.5351 | 92.4936 | 2.132 | 2.941
18 | MPNGBR-62 | 546678 | 2285420 | 0.4634 | 93.558 | 3.028 | 1.9499
19 | MPNGBR-66 | 533279 | 2287355 | 0.4983 | 95.1493 | 1.7629 | 1.8401
20 | MPNGBR-69 | 533095 | 2287479 | 0.447 | 95.5899 | 1.4829 | 1.7222
21 | MPNGBR-71 | 533302 | 2287399 | 0.4566 | 95.845 | 1.3514 | 1.57
22 | MPNGBR-72 | 533405 | 2287315 | 0.4947 | 93.6025 | 1.7174 | 3.0332
23 | MPNGBR-74 | 533660 | 2287388 | 0.2603 | 96.5857 | 0.9029 | 1.3894
24 | MPNGBR-77 | 533552 | 2287801 | 0.4166 | 95.9318 | 1.2862 | 1.4696
25 | MPNGBR-79 | 533897 | 2288039 | 0.2188 | 95.9129 | 0.9106 | 2.1835
26 | MPNGBR-81 | 546830 | 2285563 | 0.7394 | 90.6188 | 4.2049 | 2.7755
27 | MPNGBR-82 | 546450 | 2285110 | 0.6331 | 90.9392 | 3.1128 | 3.3062
28 | MPNGBR-88 | 545569 | 2285708 | 1.2255 | 90.1205 | 3.9933 | 3.207
29 | MPNGBR-90 | 545524 | 2285381 | 1.4306 | 91.7563 | 3.2383 | 2.2977
30 | MPNGBR-92 | 545558 | 2285572 | 1.1025 | 90.4752 | 3.6425 | 3.3165
31 | MPNGBR-93 | 545616 | 2285671 | 1.1286 | 89.9642 | 4.3381 | 2.8764
32 | MPNGBR-94A | 545365 | 2285782 | 1.1247 | 90.6118 | 3.805 | 2.9748
33 | MPNGBR-94B | 545620 | 2285764 | 0.7522 | 90.7424 | 3.3001 | 3.6685
34 | MPNGBR-95 | 545704 | 2285855 | 0.9426 | 90.457 | 3.5086 | 3.4686
35 | MPNGBR-97 | 545916 | 2285550 | 0.5369 | 87.3819 | 4.4841 | 5.4686
36 | MPNGBR-101 | 537812 | 2287868 | 0.4313 | 91.7543 | 1.8899 | 4.7247
37 | MPNGBR-108 | 533328 | 2287157 | 0.3919 | 95.1434 | 1.3939 | 1.706
38 | MPNGBR-109 | 533774 | 2287102 | 0.3529 | 95.9304 | 1.2449 | 1.6808
39 | MPNGBR-131 | 536974 | 2287972 | 0.721 | 92.0057 | 2.5639 | 3.3543
40 | MPNGBR-96 | 545740 | 2285963 | 0.8114 | 91.3473 | 3.1345 | 3.2842
41 | MPNGBR-133 | 537223 | 2288044 | 0.7312 | 91.9304 | 2.4901 | 3.548
42 | MPNGBR-135 | 538287 | 2288315 | 0.6092 | 92.7043 | 2.0175 | 3.217
43 | MPNGBR-139 | 534223 | 2289019 | 0.823 | 92.4429 | 2.4692 | 2.642
44 | MPNGBR-140 | 534110 | 2288834 | 0.5543 | 95.3341 | 1.5255 | 1.7521
45 | MPNGBR-141 | 535593 | 2288625 | 0.2484 | 95.9343 | 0.8253 | 2.3217
46 | MPNGBR-142 | 536105 | 2287186 | 0.3464 | 95.6679 | 1.1882 | 1.9988
47 | MPNGBR-143 | 536172 | 2287300 | 0.5528 | 93.074 | 1.8499 | 3.5342
48 | MPNGBR-144 | 536067 | 2286920 | 1.3873 | 85.0174 | 4.3996 | 7.316
49 | MPNGBR-145 | 534051 | 2288527 | 0.5632 | 94.1702 | 1.8903 | 2.325
50 | MPNGBR-146 | 534035 | 2288401 | 0.3499 | 96.2624 | 1.0591 | 1.5157
51 | MPNGBR-147 | 533762 | 2288325 | 0.2532 | 96.9258 | 0.8335 | 1.2675
52 | MPNGBR-148 | 533812 | 2288426 | 0.5749 | 94.2818 | 1.8843 | 2.2106
53 | MPNGBR-150 | 533950 | 2288546 | 0.2425 | 97.1255 | 0.8279 | 1.0632
54 | MPNGBR-151 | 533804 | 2288563 | 0.3471 | 96.0711 | 1.1826 | 1.6401
55 | MPNGBR-154 | 533346 | 2289238 | 0.5501 | 94.2774 | 2.0458 | 2.0126
56 | MPNGBR-155 | 53316 | 2289406 | 0.5453 | 94.4023 | 1.8866 | 2.0759
57 | MPNGBR-156 | 533138 | 2289615 | 0.444 | 95.2198 | 1.4803 | 1.8589
58 | MPNGBR-157 | 534610 | 2289624 | 0.2054 | 97.229 | 0.7044 | 1.2707
59 | MPNGBR-158 | 535277 | 2287420 | 0.4862 | 92.9884 | 1.8708 | 3.3848
60 | MPNGBR-159 | 534319 | 2287427 | 0.4334 | 93.4141 | 1.7736 | 3.0278
61 | MPNGBR-160 | 532729 | 2287409 | 0.2574 | 97.2174 | 0.8435 | 1.0705
62 | MPNGBR-161 | 532918 | 2287416 | 0.2041 | 97.2275 | 0.6551 | 1.1155
63 | MPNGBR-162 | 532910 | 2287115 | 0.4289 | 95.6471 | 1.5137 | 1.5398
64 | MPNGBR-163 | 532775 | 2287140 | 0.34 | 96.0507 | 1.2209 | 1.607
65 | MPNGBR-164 | 532941 | 2286902 | 0.4809 | 94.3183 | 1.775 | 2.1416
66 | MPNGBR-165 | 530888 | 2287818 | 0.7251 | 91.4609 | 3.1958 | 3.2391
67 | MPNGBR-166 | 531022 | 2287734 | 0.5451 | 95.5839 | 2.3107 | 0.8894
68 | MPNGBR-167 | 527578 | 2287997 | 0.733 | 87.6348 | 3.5722 | 6.2911
69 | MPNGBR-168 | 528103 | 2288503 | 1.5626 | 72.3959 | 5.9114 | 16.7723
70 | MPNGBR-169 | 528128 | 2288287 | 0.9006 | 87.214 | 4.1385 | 5.6473
71 | MPNGBR122A | 536508 | 2287864 | 0.8101 | 90.963 | 2.7956 | 4.2746
72 | MPNGBR122B | 536556 | 2287895 | 1.056 | 86.6001 | 3.4332 | 7.4692
73 | MPNGBR-121 | 536453 | 2287405 | 0.725 | 92.0365 | 2.4943 | 3.5665
74 | MPNGBR-128 | 536676 | 2288085 | 0.3928 | 94.8328 | 1.7008 | 2.2897
75 | MPNGBR-123 | 536594 | 2287968 | 0.8027 | 92.639 | 2.4174 | 3.1806
76 | MPNGBR-124 | 536507 | 2288115 | 0.8614 | 92.2382 | 2.6177 | 3.345
77 | MPNGBR-125 | 536473 | 2288213 | 0.5001 | 95.0764 | 1.4882 | 2.2591
78 | MPNGBR-126 | 536504 | 2288333 | 0.4314 | 95.3202 | 1.4687 | 2.1395
79 | MPNGBR-127 | 536464 | 2288442 | 0.5849 | 94.4744 | 1.7635 | 2.2356
80 | MPNGBR-129 | 536696 | 2288071 | 0.9314 | 90.7026 | 2.8682 | 4.3717
81 | MPNGBR-98 | 546130 | 2285506 | 0.3671 | 89.0256 | 3.4936 | 5.2907
82 | MPNGBR-100 | 546134 | 2285344 | 0.4065 | 95.3899 | 1.801 | 1.632
83 | MPNGBR-104 | 535723 | 2286994 | 0.5399 | 93.913 | 2.0285 | 2.5225
84 | MPNGBR-105 | 535968 | 2286528 | 0.5935 | 91.2532 | 2.0368 | 4.7629
85 | MPNGBR-107 | 535657 | 2287013 | 0.4043 | 95.0176 | 1.5319 | 2.2968
86 | MPNGBR-111 | 532525 | 2289027 | 0.2087 | 96.6987 | 0.8612 | 1.3622
87 | MPNGBR-112 | 536459 | 2289242 | 0.3948 | 94.292 | 1.421 | 2.9629
88 | MPNGBR-113 | 536384 | 2288672 | 0.4399 | 95.0892 | 1.4576 | 2.2468
89 | MPNGBR-116 | 537683 | 2287254 | 1.1565 | 85.7516 | 4.409 | 6.4346
90 | MPNGBR-117 | 537792 | 2287470 | 0.8249 | 83.9619 | 3.1981 | 9.18
91 | MPNGBR-118 | 537580 | 2287383 | 0.3919 | 94.9657 | 1.5202 | 2.495
92 | MPNGBR-119 | 537362 | 2287412 | 0.1573 | 93.7927 | 0.7632 | 4.4695
93 | MPNGBR-120 | 536609 | 2287403 | 0.439 | 93.1941 | 1.4367 | 3.3683
94 | MPNGBR-152 | 533255 | 2289057 | 0.5116 | 95.2799 | 1.6422 | 1.6468
95 | MPNGBR-170 | 534920 | 2286616 | 0.29 | 91.7 | 1.67 | 4.52
96 | MPNGBR-70 | 533302 | 2287549 | 0.44 | 95.89 | 1.32 | 1.67
97 | MPNGBR-89 | 545564 | 2285268 | 2.15 | 83.63 | 6.6 | 5.17
98 | MPNGBR-04 | 550373 | 2284932 | 1.1 | 83.72 | 3.66 | 9.97
99 | MPNGBR-03 | 550953 | 2284565 | 0.3 | 93.24 | 1.46 | 3.8
100 | MPNGBR-171 | 537855 | 2287427 | 1.19 | 88.82 | 4.28 | 4.38
101 | MPNGBR-172 | 537676 | 2287221 | 1 | 83.12 | 3.74 | 10.1
102 | MPNGBR-115 | 537498 | 2287251 | 0.82 | 89.45 | 3.5 | 4.93
103 | MPNGBR-12 | 542209 | 2286877 | 0.91 | 89.42 | 3.47 | 5.05
104 | MPNGBR-21 | 537198 | 2289448 | 0.52 | 91.95 | 1.96 | 3.33
105 | MPNGBR-173 | 535273 | 2286613 | 0.43 | 92.37 | 2.29 | 3.74
106 | MPNGBR-174 | 535217 | 2286808 | 0.35 | 93.88 | 1.19 | 2.41
107 | MPNGBR-16 | 538099 | 2287575 | 0.94 | 68.02 | 3.65 | 25.35
108 | MPNGBR-68 | 533184 | 2287408 | 0.39 | 95.66 | 1.34 | 1.74
109 | MPNGBR-137 | 534446 | 2288984 | 0.23 | 95.85 | 0.84 | 1.47
110 | MPNGBR-130 | 536871 | 2287973 | 0.54 | 94.29 | 1.84 | 2.47
111 | MPNGBR-14 | 536999 | 2287818 | 0.75 | 92.72 | 2.52 | 2.91
112 | MPNGBR-178 | 527053 | 2288319 | 0.82 | 27 | 10.96 | 47.4
113 | MPNGBR-19 | 545305 | 2286640 | 0.55 | 91.85 | 2.49 | 3.91
114 | MPNGBR-149 | 533933 | 2288756 | 0.48 | 95.71 | 1.5 | 1.58
115 | MPNGBR-176 | 530843 | 2288204 | 1.06 | 83.18 | 5.04 | 8.58
116 | MPNGBR-177 | 530933 | 2288617 | 0.68 | 20.86 | 13.22 | 51.2
117 | MPNGBR-179 | 526206 | 2290127 | 0.03 | 96.75 | 0.34 | 1.85
118 | MPNGBR-01 | 551789 | 2285459 | 1.11 | 85.3 | 3.77 | 8.2
119 | MPNGBR-153 | 533087 | 2289114 | 0.55 | 94.51 | 1.89 | 2.2
120 | MPNGBR-175 | 531248 | 2287573 | 0.91 | 22.82 | 13.73 | 47.52
121 | MPNGBR-180 | 533365 | 2288130 | 0.38 | 95.41 | 1.44 | 1.83

## Sheet2
2.45 | 10.7065
1.95 | 8.5215
4.45 | 19.4465
1.2 | 5.244
0.85 | 3.7145
1.15 | 5.0255
1.25 | 5.4625
1.3 | 5.681
0.35 | 1.5295
0.55 | 2.4035
1.15 | 5.0255
0.15 | 0.6555
1.25 | 5.4625
0.85 | 3.7145
1.05 | 4.5885
1.35 | 5.8995
1.2 | 5.244
1.1 | 4.807
1.3 | 5.681
1.3 | 5.681

## Sheet3
PK/CHN/63 to PK/CHN/64
PK/CHN/65 to PK/CHN/67

## Sheet1 (2)
Primary analysis of Bedrock Samples for 4 radicals-K2O, SiO2, Al2O3, Fe2O3 in Parsada-Nawapara-Gurur G-4 Block for Glauconitic sandstone, District-Balod, Chhattisgarh
Sr. No. | Primary Bedrock Sample No. | Easting (m) | Northing (m) | K2O | SiO2 | Al2O3 | Fe2O3
%
1 | MPNGBR-24 | 552023 | 2284753 | 1.2325 | 88.728 | 5.7294 | 2.3448
2 | MPNGBR-25 | 548956 | 2284774 | 1.2852 | 84.8013 | 4.7182 | 6.5842
3 | MPNGBR-27 | 543011 | 2287209 | 1.6336 | 64.4762 | 7.1552 | 23.6977
4 | MPNGBR-28 | 542087 | 2286951 | 1.2218 | 78.8789 | 4.6666 | 12.7273
5 | MPNGBR-44 | 552048 | 2284794 | 1.4504 | 89.5992 | 4.3326 | 3.4101
6 | MPNGBR-49 | 551994 | 2284953 | 1.4987 | 89.8859 | 4.5323 | 2.6299
7 | MPNGBR-88 | 545569 | 2285708 | 1.2255 | 90.1205 | 3.9933 | 3.207
8 | MPNGBR-90 | 545524 | 2285381 | 1.4306 | 91.7563 | 3.2383 | 2.2977
9 | MPNGBR-92 | 545558 | 2285572 | 1.1025 | 90.4752 | 3.6425 | 3.3165
10 | MPNGBR-93 | 545616 | 2285671 | 1.1286 | 89.9642 | 4.3381 | 2.8764
11 | MPNGBR-94A | 545365 | 2285782 | 1.1247 | 90.6118 | 3.805 | 2.9748
12 | MPNGBR-144 | 536067 | 2286920 | 1.3873 | 85.0174 | 4.3996 | 7.316
13 | MPNGBR-168 | 528103 | 2288503 | 1.5626 | 72.3959 | 5.9114 | 16.7723
14 | MPNGBR122B | 536556 | 2287895 | 1.056 | 86.6001 | 3.4332 | 7.4692
15 | MPNGBR-116 | 537683 | 2287254 | 1.1565 | 85.7516 | 4.409 | 6.4346
16 | MPNGBR-89 | 545564 | 2285268 | 2.15 | 83.63 | 6.6 | 5.17
17 | MPNGBR-04 | 550373 | 2284932 | 1.1 | 83.72 | 3.66 | 9.97
18 | MPNGBR-171 | 537855 | 2287427 | 1.19 | 88.82 | 4.28 | 4.38
19 | MPNGBR-172 | 537676 | 2287221 | 1 | 83.12 | 3.74 | 10.1
20 | MPNGBR-176 | 530843 | 2288204 | 1.06 | 83.18 | 5.04 | 8.58
21 | MPNGBR-01 | 551789 | 2285459 | 1.11 | 85.3 | 3.77 | 8.2
|  | Colour Index | K2O (1.00%-1.50%) |  | No. of Samples-18
|  |  | K2O (1.50%-2.00%) |  | No. of Samples-02
|  |  | K2O (2.00%-2.50%) |  | No. of Samples-01