## Sheet1
Primary analysis of Pit Samples for 4 radicals-K2O, SiO2, Al2O3, Fe2O3 in Parsada-Nawapara-Gurur G-4 Block for Glauconitic sandstone, District-Balod, Chhattisgarh
Sr. No. | Pit No. | Primary Sample No. | Easting (m) | Northing (m) | K2O | SiO2 | Al2O3 | Fe2O3
%
1 | PIT-01 | MPNG/PIT-01 | 549169 | 2285152 | 0.6923 | 19.5136 | 11.3709 | 28.323
2 | PIT-02 | MPNG/PIT-02 | 549091 | 2284875 | 1.0554 | 24.2516 | 15.9757 | 44.297
3 | PIT-03 | MPNG/PIT-03 | 548876 | 2284744 | 0.5577 | 91.9514 | 2.7135 | 3.2195
4 | PIT-04 | MPNG/PIT-04 | 548925 | 2284891 | 1.1231 | 78.0188 | 8.1507 | 9.4256
5 | PIT-05 | MPNG/PIT-05 | 545608 | 2285184 | 0.9165 | 80.306 | 5.9811 | 9.7762
6 | PIT-06 | MPNG/PIT-06 | 545578 | 2285258 | 0.8811 | 81.6552 | 6.277 | 8.2476
7 | PIT-07 | MPNG/PIT-07 | 545410 | 2285234 | 0.8236 | 85.8585 | 4.9835 | 6.0804
8 | PIT-08 | MPNG/PIT-08 | 545245 | 2285365 | 1.1016 | 87.2882 | 5.0964 | 4.3028
9 | PIT-09 | MPNG/PIT-09 | 545430 | 2285365 | 6.4381 | 52.8112 | 23.327 | 8.79
10 | PIT-10 | MPNG/PIT-10 | 545419 | 2285509 | 1.5429 | 68.2056 | 9.5844 | 14.4817
11 | PIT-11 | MPNG/PIT-11 | 545628 | 2285382 | 0.5021 | 85.997 | 4.8512 | 6.3167
12 | PIT-12 | MPNG/PIT-12 | 545869 | 2285830 | 0.4774 | 87.9266 | 4.5497 | 5.229
13 | PIT-13 | MPNG/PIT-13 | 538098 | 2288214 | 0.8088 | 86.2611 | 4.2474 | 6.5962
14 | PIT-14 | MPNG/PIT-14 | 538238 | 2288237 | 0.5775 | 57.1672 | 7.5144 | 28.7242
15 | PIT-15 | MPNG/PIT-15 | 538291 | 2287912 | 1.7358 | 32.385 | 15.9454 | 37.0074
16 | PIT-16 | MPNG/PIT-16 | 538073 | 2287911 | 0.638 | 72.3553 | 5.8068 | 17.8137
17 | PIT-17 | MPNG/PIT-17 | 537909 | 2287675 | 0.4662 | 85.6416 | 4.0837 | 7.8891
18 | PIT-18 | MPNG/PIT-18 | 538048 | 2287359 | 0.7988 | 84.7164 | 4.0787 | 8.3645
19 | PIT-19 | MPNG/PIT-19 | 536288 | 2287441 | 0.3876 | 88.2389 | 2.9665 | 6.3082
20 | PIT-20 | MPNG/PIT-20 | 527902 | 2288665 | 0.7298 | 25.3874 | 10.4282 | 48.6585
21 | PIT-21 | MPNG/PIT-21 | 528127 | 2288686 | 0.564 | 27.507 | 11.6102 | 45.3697
22 | PIT-22 | MPNG/PIT-22 | 542431 | 2287689 | 0.9924 | 28.4758 | 12.1738 | 42.3479

## Sheet2
2.45 | 10.7065
1.95 | 8.5215
4.45 | 19.4465
1.2 | 5.244
0.85 | 3.7145
1.15 | 5.0255
1.25 | 5.4625
1.3 | 5.681
0.35 | 1.5295
0.55 | 2.4035
1.15 | 5.0255
0.15 | 0.6555
1.25 | 5.4625
0.85 | 3.7145
1.05 | 4.5885
1.35 | 5.8995
1.2 | 5.244
1.1 | 4.807
1.3 | 5.681
1.3 | 5.681

## Sheet1 (2)
Primary analysis of Pit Samples for 4 radicals-K2O, SiO2, Al2O3, Fe2O3 in Parsada-Nawapara-Gurur G-4 Block for Glauconitic sandstone, District-Balod, Chhattisgarh
Sr. No. | Pit No. | Primary Sample No. | Easting (m) | Norting (m) | K2O | SiO2 | Al2O3 | Fe2O3
%
1 | PIT-02 | MPNG/PIT-02 | 549091 | 2284875 | 1.0554 | 24.2516 | 15.9757 | 44.297
2 | PIT-04 | MPNG/PIT-04 | 548925 | 2284891 | 1.1231 | 78.0188 | 8.1507 | 9.4256
3 | PIT-08 | MPNG/PIT-08 | 545245 | 2285365 | 1.1016 | 87.2882 | 5.0964 | 4.3028
4 | PIT-09 | MPNG/PIT-09 | 545430 | 2285365 | 6.4381 | 52.8112 | 23.327 | 8.79
5 | PIT-10 | MPNG/PIT-10 | 545419 | 2285509 | 1.5429 | 68.2056 | 9.5844 | 14.4817
6 | PIT-15 | MPNG/PIT-15 | 538291 | 2287912 | 1.7358 | 32.385 | 15.9454 | 37.0074
|  | Colour Index | K2O (1.00%-1.50%) |  | No. of Samples-03
|  |  | K2O (1.50%-2.00%) |  | No. of Samples-02
|  |  | K2O (2.00%-6.50%) |  | No. of Samples-01

## Sheet1 (3)
Primary analysis of Pit Samples for 4 radicals-K2O, SiO2, Al2O3, Fe2O3 in Parsada-Nawapara-Gurur G-4 Block for Glauconitic sandstone, District-Balod, Chhattisgarh
Sr. No. | Pit No. | Primary Sample No. | Easting (m) | Northing (m) | RL (m) | K2O
%
1 | PIT-01 | MPNG/PIT-01 | 549169 | 2285152 | 334 | 0.6923
2 | PIT-02 | MPNG/PIT-02 | 549091 | 2284875 | 336 | 1.0554
3 | PIT-03 | MPNG/PIT-03 | 548876 | 2284744 | 325 | 0.5577
4 | PIT-04 | MPNG/PIT-04 | 548925 | 2284891 | 328 | 1.1231
5 | PIT-05 | MPNG/PIT-05 | 545608 | 2285184 | 326 | 0.9165
6 | PIT-06 | MPNG/PIT-06 | 545578 | 2285258 | 327 | 0.8811
7 | PIT-07 | MPNG/PIT-07 | 545410 | 2285234 | 322 | 0.8236
8 | PIT-08 | MPNG/PIT-08 | 545245 | 2285365 | 325 | 1.1016
9 | PIT-09 | MPNG/PIT-09 | 545430 | 2285365 | 326 | 6.4381
10 | PIT-10 | MPNG/PIT-10 | 545419 | 2285509 | 326 | 1.5429
11 | PIT-11 | MPNG/PIT-11 | 545628 | 2285382 | 329 | 0.5021
12 | PIT-12 | MPNG/PIT-12 | 545869 | 2285830 | 333 | 0.4774
13 | PIT-13 | MPNG/PIT-13 | 538098 | 2288214 | 333 | 0.8088
14 | PIT-14 | MPNG/PIT-14 | 538238 | 2288237 | 325 | 0.5775
15 | PIT-15 | MPNG/PIT-15 | 538291 | 2287912 | 332 | 1.7358
16 | PIT-16 | MPNG/PIT-16 | 538073 | 2287911 | 337 | 0.638
17 | PIT-17 | MPNG/PIT-17 | 537909 | 2287675 | 333 | 0.4662
18 | PIT-18 | MPNG/PIT-18 | 538048 | 2287359 | 330 | 0.7988
19 | PIT-19 | MPNG/PIT-19 | 536288 | 2287441 | 340 | 0.3876
20 | PIT-20 | MPNG/PIT-20 | 527902 | 2288665 | 334 | 0.7298
21 | PIT-21 | MPNG/PIT-21 | 528127 | 2288686 | 330 | 0.564
22 | PIT-22 | MPNG/PIT-22 | 542431 | 2287689 | 325 | 0.9924
|  | Colour Index | K2O (1.00%-1.50%) |  |  | No. of Samples-03
|  |  | K2O (1.50%-2.00%) |  |  | No. of Samples-02
|  |  | K2O (2.00%-6.50%) |  |  | No. of Samples-01