## Sheet1
Statement showing comparison between primary Vs. check analysis (External check) for Bedrock and pit Samples for 4 radicals in Parsada-Nawapara-Gurur G-4 Block for Glauconitic sandstone, District-Balod, Chhattisgarh
Sl. No. | Primary Sample No. | Sample Type | Primary Analysis (%) |  |  |  | Check (External) Sample No | Check Analysis (%)
|  |  | K2O | SiO2 | Al2O3 | Fe2O3 |  | K2O | SiO2 | Al2O3 | Fe2O3
1 | MPNGBR-27 | Bedrock Sample | 1.6336 | 64.4762 | 7.1552 | 23.6977 | MPNG/ECH01 | 0.98 | 75.26 | 4.15 | 17.27
2 | MPNGBR-44 | Bedrock Sample | 1.4504 | 89.5992 | 4.3326 | 3.4101 | MPNG/ECH02 | 0.91 | 93.07 | 2.88 | 2.15
3 | MPNGBR-61 | Bedrock Sample | 0.5351 | 92.4936 | 2.132 | 2.941 | MPNG/ECH03 | 0.28 | 95.94 | 1.18 | 1.79
4 | MPNGBR-88 | Bedrock Sample | 1.2255 | 90.1205 | 3.9933 | 3.207 | MPNG/ECH04 | 0.75 | 93.37 | 2.62 | 2.18
5 | MPNGBR-90 | Bedrock Sample | 1.4306 | 91.7563 | 3.2383 | 2.2977 | MPNG/ECH05 | 0.79 | 94.47 | 2.35 | 1.41
6 | MPNGBR-93 | Bedrock Sample | 1.1286 | 89.9642 | 4.3381 | 2.8764 | MPNG/ECH06 | 0.65 | 93.51 | 2.69 | 1.94
7 | MPNGBR-94A | Bedrock Sample | 1.1247 | 90.6118 | 3.805 | 2.9748 | MPNG/ECH07 | 0.66 | 93.93 | 2.41 | 1.93
8 | MPNGBR-94B | Bedrock Sample | 0.7522 | 90.7424 | 3.3001 | 3.6685 | MPNG/ECH08 | 0.42 | 93.89 | 2.12 | 2.44
9 | MPNGBR-144 | Bedrock Sample | 1.3873 | 85.0174 | 4.3996 | 7.316 | MPNG/ECH09 | 0.83 | 89.66 | 3.08 | 4.89
10 | MPNGBR-168 | Bedrock Sample | 1.5626 | 72.3959 | 5.9114 | 16.7723 | MPNG/ECH10 | 1.05 | 78.97 | 4.46 | 12.87
11 | MPNGBR-122A | Bedrock Sample | 0.8101 | 90.963 | 2.7956 | 4.2746 | MPNG/ECH11 | 0.54 | 93.54 | 1.8 | 2.87
12 | MPNGBR-122B | Bedrock Sample | 1.056 | 86.6001 | 3.4332 | 7.4692 | MPNG/ECH12 | 0.6 | 91.62 | 2.07 | 4.55
13 | MPNG/PIT-10 | Pit Sample | 1.5429 | 68.2056 | 9.5844 | 14.4817 | MPNG/ECH13 | 1.03 | 77.11 | 7.18 | 10.5
14 | MPNG/PIT-15 | Pit Sample | 1.7358 | 32.385 | 15.9454 | 37.0074 | MPNG/ECH14 | 1.69 | 38.65 | 15.09 | 34.83
15 | MPNG/PIT-09 | Pit Sample | 6.4381 | 52.8112 | 23.327 | 8.79 | MPNG/ECH15 | 5.47 | 59.29 | 21.17 | 6.41

## Sheet2
1 | MPNG/PIT-10 | MPNG/ECH13 | MPNG/PIT-10
2 | MPNG/PIT-15 | MPNG/ECH14 | MPNG/PIT-15