## BH
Primary analysis of Borehole Samples for 4 radicals-K2O, SiO2, Al2O3, Fe2O3 in Parsada-Nawapara-Gurur G-4 Block for Glauconitic Sandstone, District-Balod, Chhattisgarh
Sr No | BH No. | BH Sample No. | From (m) | To (m) | Thickness (m) | K2O% | SiO2 % | Al2O3% | Fe2O3 %
1 | MPN-01 | MPN-01/01 | 3 | 4 | 1 | 6.8268 | 56.3057 | 22.4142 | 6.6906
2 |  | MPN-01/02 | 4 | 5 | 1 | 6.0215 | 63.6263 | 18.6181 | 5.7104
3 |  | MPN-01/03 | 5 | 6 | 1 | 7.3209 | 56.7008 | 22.0512 | 6.4728
4 |  | MPN-01/04 | 6 | 7 | 1 | 7.4892 | 57.0074 | 22.3865 | 6.2473
5 |  | MPN-01/05 | 7 | 8 | 1 | 7.1211 | 60.2796 | 20.2962 | 6.0344
6 |  | MPN-01/06 | 8 | 9 | 1 | 2.9933 | 86.0003 | 7.2147 | 1.9833
7 |  | MPN-01/07 | 9 | 10 | 1 | 4.3683 | 80.8456 | 9.9838 | 2.3794
8 |  | MPN-01/08 | 10 | 12 | 2 | 6.5418 | 68.1497 | 17.3089 | 3.3036
9 |  | MPN-01/09 | 12 | 14 | 2 | 3.2303 | 85.5986 | 7.6617 | 1.4979
10 |  | MPN-01/10 | 14 | 16 | 2 | 4.2723 | 81.8626 | 9.148 | 1.5462
11 |  | MPN-01/11 | 16 | 17 | 1 | 4.5291 | 77.6674 | 12.2195 | 1.4886
12 |  | MPN-01/12 | 17 | 19 | 2 | 2.9406 | 86.8179 | 6.9511 | 1.3325
13 |  | MPN-01/13 | 19 | 19.7 | 0.7 | 1.9632 | 91.264 | 4.415 | 0.9813
14 |  | MPN-01/14 | 19.7 | 20.1 | 0.4 | 8.7332 | 55.5976 | 23.2551 | 4.802
15 |  | MPN-01/15 | 20.1 | 21.1 | 1 | 2.3249 | 89.302 | 5.0881 | 1.3493
16 |  | MPN-01/16 | 21.1 | 22.6 | 1.5 | 8.5938 | 51.1283 | 25.9412 | 5.4295
17 |  | MPN-01/17 | 22.6 | 24 | 1.4 | 5.7967 | 72.2679 | 13.5881 | 3.208
18 |  | MPN-01/18 | 24 | 25 | 1 | 8.6912 | 67.6362 | 17.6252 | 2.7467
19 |  | MPN-01/19 | 25 | 26 | 1 | 7.8401 | 76.1652 | 12.1206 | 1.5455
20 |  | MPN-01/20 | 26 | 27 | 1 | 8.0814 | 66.6935 | 16.2165 | 5.3569
21 |  | MPN-01/21 | 27 | 28 | 1 | 7.698 | 65.146 | 16.8063 | 5.692
22 |  | MPN-01/22 | 28 | 29 | 1 | 6.3998 | 72.0401 | 12.7352 | 5.6157
23 |  | MPN-01/23 | 29 | 30 | 1 | 5.7632 | 71.8329 | 13.2401 | 5.7184
24 |  | MPN-01/24 | 30 | 31 | 1 | 5.5703 | 71.8756 | 12.4168 | 5.4678
25 |  | MPN-01/25 | 31 | 32.2 | 1.2 | 5.9637 | 72.0515 | 13.2161 | 5.2944
26 |  | MPN-01/26 | 32.2 | 33 | 0.8 | 8.9791 | 56.4829 | 22.9639 | 5.1715
27 |  | MPN-01/27 | 33 | 34 | 1 | 8.9369 | 58.9733 | 21.5974 | 5.2828
28 |  | MPN-01/28 | 34 | 35 | 1 | 8.4895 | 58.7923 | 21.5748 | 5.5747
29 |  | MPN-01/29 | 35 | 36 | 1 | 7.3327 | 57.5307 | 20.8196 | 5.5395
30 |  | MPN-01/30 | 36 | 37.5 | 1.5 | 6.5703 | 59.379 | 19.7659 | 6.6017
31 |  | MPN-01/31 | 37.5 | 39 | 1.5 | 6.4091 | 54.4836 | 19.1109 | 6.6094
32 |  | MPN-01/32 | 39 | 41 | 2 | 7.8177 | 57.1986 | 20.1794 | 7.4556
33 |  | MPN-01/33 | 41 | 43 | 2 | 8.4249 | 55.1271 | 21.6683 | 7.8838
34 |  | MPN-01/34 | 43 | 44 | 1 | 7.6931 | 61.7728 | 17.8171 | 6.6595
35 |  | MPN-01/35 | 44 | 45 | 1 | 7.496 | 61.8157 | 18.1617 | 7.2768
36 |  | MPN-01/36 | 45 | 46 | 1 | 8.0415 | 64.7882 | 17.2832 | 4.8912
37 |  | MPN-01/37 | 46 | 47 | 1 | 5.4671 | 64.369 | 16.3157 | 6.1585
38 |  | MPN-01/38 | 47 | 48 | 1 | 5.9336 | 64.0794 | 15.7774 | 5.8264
39 |  | MPN-01/39 | 48 | 49 | 1 | 5.8332 | 61.3109 | 16.4566 | 7.938
40 |  | MPN-01/40 | 49 | 50 | 1 | 5.6522 | 62.8903 | 15.0947 | 8.2221
41 | MPN-02 | MPN-02/01A | 2 | 3.5 | 1.5 | 0.53 | 90.3396 | 3.0625 | 4.4286
42 |  | MPN-02/01 | 3.5 | 4.5 | 1 | 4.9163 | 60.4316 | 18.4987 | 8.7369
43 |  | MPN-02/02 | 4.5 | 5.5 | 1 | 6.6763 | 54.6219 | 22.2049 | 8.2099
44 |  | MPN-02/03 | 5.5 | 6.5 | 1 | 6.2883 | 55.1548 | 20.6353 | 9.6391
45 |  | MPN-02/04 | 6.5 | 7.5 | 1 | 6.6934 | 53.5527 | 21.2048 | 10.1852
46 |  | MPN-02/05 | 7.5 | 8.5 | 1 | 6.0312 | 60.3431 | 18.6612 | 8.298
47 |  | MPN-02/06 | 8.5 | 9.5 | 1 | 5.8747 | 57.8812 | 17.9375 | 8.602
48 |  | MPN-02/07 | 9.5 | 10.5 | 1 | 5.8618 | 58.9592 | 18.897 | 9.2547
49 |  | MPN-02/08 | 10.5 | 11.5 | 1 | 5.7821 | 58.2999 | 19.0031 | 9.3971
50 |  | MPN-02/09 | 11.5 | 12.5 | 1 | 6.478 | 51.6752 | 22.0532 | 10.5203
51 |  | MPN-02/10 | 12.5 | 13.5 | 1 | 5.9319 | 48.3411 | 21.0438 | 13.7136
52 |  | MPN-02/11 | 13.5 | 14.5 | 1 | 6.0973 | 53.7363 | 21.343 | 9.1261
53 |  | MPN-02/12 | 14.5 | 16 | 1.5 | 5.4823 | 55.4086 | 19.1629 | 10.4536
54 |  | MPN-02/13 | 16 | 17 | 1 | 6.4895 | 53.2439 | 22.2882 | 9.207
55 |  | MPN-02/14 | 17 | 18 | 1 | 6.3999 | 55.8896 | 21.1808 | 7.6028
56 |  | MPN-02/15 | 18 | 19 | 1 | 6.4876 | 52.2616 | 20.0779 | 10.0625
57 |  | MPN-02/16 | 19 | 20 | 1 | 6.535 | 56.7936 | 20.9116 | 7.7299
58 |  | MPN-02/17 | 20 | 21 | 1 | 6.2734 | 57.4956 | 20.2459 | 8.3159
59 |  | MPN-02/18 | 21 | 22 | 1 | 4.9462 | 64.0931 | 15.0369 | 8.3388
60 |  | MPN-02/19 | 22 | 23 | 1 | 4.8603 | 62.4399 | 14.8882 | 9.6362
61 |  | MPN-02/20 | 23 | 24 | 1 | 6.3251 | 58.2972 | 19.1036 | 8.3021
62 |  | MPN-02/21 | 24 | 25 | 1 | 7.1427 | 55.5526 | 20.6201 | 8.6689
63 |  | MPN-02/22 | 25 | 26 | 1 | 6.7896 | 57.0517 | 20.1802 | 7.6418
64 |  | MPN-02/23 | 26 | 27 | 1 | 7.695 | 58.9033 | 20.0907 | 6.6751
65 |  | MPN-02/24 | 27 | 28 | 1 | 7.2575 | 56.7164 | 20.1038 | 8.072
66 | MPN-03 | MPN-03/01 | 0 | 3 | 3 | 0.2866 | 94.3691 | 1.7137 | 2.3324
67 |  | MPN-03/02 | 3 | 5 | 2 | 4.5824 | 54.5168 | 19.9264 | 9.2023
68 |  | MPN-03/03 | 5 | 7 | 2 | 5.7104 | 58.1208 | 19.8162 | 8.5295
69 |  | MPN-03/04 | 7 | 8.5 | 1.5 | 3.6378 | 72.4683 | 12.1115 | 5.8028
70 |  | MPN-03/05 | 8.5 | 10 | 1.5 | 5.2472 | 54.5193 | 20.5875 | 10.9122
71 |  | MPN-03/06 | 10 | 12 | 2 | 5.8516 | 51.7685 | 22.3142 | 10.7685
72 |  | MPN-03/07 | 12 | 14 | 2 | 6.1589 | 55.5322 | 22.2394 | 7.7524
73 |  | MPN-03/08 | 14 | 16 | 2 | 1.6033 | 87.9543 | 6.142 | 2.3577
74 |  | MPN-03/09 | 16 | 18 | 2 | 4.6821 | 66.757 | 15.5907 | 7.2651
75 |  | MPN-03/10 | 18 | 20 | 2 | 1.4967 | 86.6641 | 6.0895 | 3.2386
76 |  | MPN-03/11 | 20 | 22 | 2 | 0.6904 | 93.8025 | 2.9739 | 1.4063
77 |  | MPN-03/12 | 22 | 24 | 2 | 1.5738 | 82.8331 | 6.367 | 5.3966
78 |  | MPN-03/13 | 24 | 26 | 2 | 6.747 | 58.8116 | 21.1777 | 5.8991
79 |  | MPN-03/14 | 26 | 28 | 2 | 7.2158 | 55.2271 | 22.9078 | 6.4375
80 |  | MPN-03/15 | 28 | 30 | 2 | 1.5566 | 83.7794 | 5.6855 | 3.3319
81 |  | MPN-03/16 | 30 | 32 | 2 | 2.7686 | 78.7923 | 9.0376 | 2.7335
82 |  | MPN-03/17 | 32 | 34 | 2 | 3.4442 | 79.3361 | 9.4551 | 2.5173
83 |  | MPN-03/18 | 34 | 36 | 2 | 4.0164 | 71.455 | 11.5745 | 5.9006
84 |  | MPN-03/19 | 36 | 38 | 2 | 5.16 | 68.5703 | 16.0238 | 4.7849
85 |  | MPN-03/20 | 38 | 39.2 | 1.2 | 8.3317 | 49.5334 | 26.6168 | 6.5591
86 |  | MPN-03/21 | 39.2 | 42 | 2.8 | 4.5506 | 68.801 | 14.8026 | 6.1842
87 |  | MPN-03/22 | 42 | 44 | 2 | 4.4385 | 78.8213 | 10.0575 | 3.8181
88 |  | MPN-03/23 | 44 | 46 | 2 | 4.2953 | 75.0633 | 12.5613 | 4.251
89 |  | MPN-03/24 | 46 | 48 | 2 | 4.432 | 77.8608 | 11.3773 | 3.1894
90 |  | MPN-03/25 | 48 | 50 | 2 | 5.8167 | 72.9359 | 15.7172 | 2.2042
91 | MPN-04 | MPN-04/01 | 0 | 2 | 2 | 0.6024 | 86.8933 | 4.6633 | 5.6644
92 |  | MPN-04/02 | 2 | 4 | 2 | 2.5112 | 75.4642 | 10.5554 | 7.004
93 |  | MPN-04/03 | 4 | 6 | 2 | 6.6767 | 53.8424 | 20.9232 | 10.9724
94 |  | MPN-04/04 | 6 | 8 | 2 | 6.9177 | 59.756 | 21.7169 | 4.6524
95 |  | MPN-04/05 | 8 | 10 | 2 | 6.8166 | 60.0105 | 20.87 | 5.4829
96 |  | MPN-04/06 | 10 | 12 | 2 | 5.9363 | 54.6507 | 20.326 | 10.6711
97 |  | MPN-04/07 | 12 | 14 | 2 | 5.777 | 53.8141 | 20.7117 | 11.083
98 |  | MPN-04/08 | 14 | 16 | 2 | 5.7689 | 51.4454 | 20.7611 | 12.023
99 |  | MPN-04/09 | 16 | 18 | 2 | 5.309 | 59.1909 | 18.3167 | 7.2548
100 |  | MPN-04/10 | 18 | 20 | 2 | 6.2375 | 51.1198 | 22.5454 | 9.8679
101 |  | MPN-04/11 | 20 | 22 | 2 | 5.798 | 54.0399 | 20.4393 | 9.3106
102 |  | MPN-04/12 | 22 | 24 | 2 | 5.8788 | 57.7219 | 19.8911 | 7.5064
103 |  | MPN-04/13 | 24 | 26 | 2 | 5.9523 | 57.2638 | 19.7462 | 7.7546
104 |  | MPN-04/14 | 26 | 28 | 2 | 6.0383 | 57.402 | 19.4645 | 7.9377
105 |  | MPN-04/15 | 28 | 30 | 2 | 5.7114 | 59.9759 | 18.7634 | 7.4305
106 |  | MPN-04/16 | 30 | 32 | 2 | 6.2291 | 58.5888 | 20.2083 | 7.4817
107 |  | MPN-04/17 | 32 | 34 | 2 | 5.4855 | 61.7615 | 18.7447 | 7.1408
108 |  | MPN-04/18 | 34 | 36 | 2 | 6.4293 | 53.9053 | 22.223 | 8.5535
109 |  | MPN-04/19 | 36 | 38 | 2 | 6.8534 | 51.9953 | 23.2461 | 8.4019
110 |  | MPN-04/20 | 38 | 40 | 2 | 3.2089 | 78.987 | 9.8507 | 3.7345
111 |  | MPN-04/21 | 40 | 42 | 2 | 6.7889 | 63.7188 | 19.4012 | 4.8753
112 |  | MPN-04/22 | 42 | 44 | 2 | 4.9985 | 74.1254 | 12.5691 | 4.3273
113 |  | MPN-04/23 | 44 | 46 | 2 | 4.8698 | 77.9533 | 11.6444 | 3.0454
114 |  | MPN-04/24 | 46 | 48 | 2 | 5.091 | 75.9791 | 11.8576 | 4.2139
115 |  | MPN-04/25 | 48 | 50 | 2 | 4.8588 | 76.8453 | 11.3105 | 3.8138
116 | MPN-05 | MPN-05/01 | 0 | 2 | 2 | 0.3634 | 93.3898 | 1.9274 | 3.2811
117 |  | MPN-05/02 | 2 | 4 | 2 | 0.4619 | 92.1052 | 2.6043 | 3.5519
118 |  | MPN-05/03 | 4 | 6 | 2 | 2.4332 | 83.634 | 7.243 | 4.4224
119 |  | MPN-05/04 | 6 | 8 | 2 | 5.9446 | 53.1671 | 20.7493 | 11.8066
120 |  | MPN-05/05 | 8 | 10 | 2 | 6.7667 | 51.3439 | 22.7045 | 9.7289
121 |  | MPN-05/06 | 10 | 12 | 2 | 5.1833 | 63.9437 | 17.9322 | 6.8586
122 |  | MPN-05/07 | 12 | 14 | 2 | 5.4149 | 54.6211 | 19.5878 | 12.3175
123 |  | MPN-05/08 | 14 | 16 | 2 | 6.3226 | 51.9193 | 22.6458 | 10.0159
124 |  | MPN-05/09 | 16 | 18 | 2 | 6.2766 | 51.2752 | 22.3969 | 10.0359
125 |  | MPN-05/10 | 18 | 20 | 2 | 6.3518 | 51.4218 | 23.0591 | 9.3754
126 |  | MPN-05/11 | 20 | 22 | 2 | 5.9035 | 52.2505 | 22.1452 | 10.1817
127 |  | MPN-05/12 | 22 | 24 | 2 | 5.325 | 60.004 | 18.9997 | 7.1404
128 |  | MPN-05/13 | 24 | 26 | 2 | 6.4193 | 56.1332 | 21.1975 | 7.9306
129 |  | MPN-05/14 | 26 | 28 | 2 | 6.4481 | 57.7021 | 20.3868 | 7.4394
130 |  | MPN-05/15 | 28 | 30 | 2 | 3.2056 | 74.6712 | 11.6131 | 4.504
131 |  | MPN-05/16 | 30 | 32 | 2 | 3.1018 | 74.9055 | 11.696 | 4.7484
132 |  | MPN-05/17 | 32 | 34 | 2 | 5.5632 | 54.4141 | 20.5981 | 9.9567
133 |  | MPN-05/18 | 34 | 36 | 2 | 7.5054 | 55.898 | 23.0475 | 5.7425
134 |  | MPN-05/19 | 36 | 38 | 2 | 4.8101 | 66.0488 | 16.103 | 5.5183
135 |  | MPN-05/20 | 38 | 40 | 2 | 6.739 | 59.7161 | 20.7453 | 6.075
136 |  | MPN-05/21 | 40 | 42 | 2 | 4.5323 | 76.071 | 12.7428 | 3.3463
137 |  | MPN-05/22 | 42 | 44 | 2 | 4.7736 | 72.5454 | 13.3538 | 4.4776
138 |  | MPN-05/23 | 44 | 46 | 2 | 3.7761 | 80.0805 | 10.1654 | 2.9163
139 |  | MPN-05/24 | 46 | 48 | 2 | 3.8505 | 76.2716 | 9.8872 | 6.1349
140 |  | MPN-05/25 | 48 | 50 | 2 | 4.1342 | 77.3834 | 11.192 | 4.7972

## Zone
Primary analysis of Borehole Samples for 4 radicals-K2O, SiO2, Al2O3, Fe2O3 in Parsada-Nawapara-Gurur G-4 Block for Glauconitic Sandstone, District-Balod, Chhattisgarh
Sr No | BH No. | BH Sample No. | From (m) | To (m) | Thickness (m) | Zone K2O% | K2O% | SiO2 % | Al2O3% | Fe2O3 %
1 | MPN-01 | MPN-01/01 | 3 | 4 | 1 | 6.96 | 6.8268 | 56.3057 | 22.4142 | 6.6906
2 |  | MPN-01/02 | 4 | 5 | 1 |  | 6.0215 | 63.6263 | 18.6181 | 5.7104
3 |  | MPN-01/03 | 5 | 6 | 1 |  | 7.3209 | 56.7008 | 22.0512 | 6.4728
4 |  | MPN-01/04 | 6 | 7 | 1 |  | 7.4892 | 57.0074 | 22.3865 | 6.2473
5 |  | MPN-01/05 | 7 | 8 | 1 |  | 7.1211 | 60.2796 | 20.2962 | 6.0344
6 |  | MPN-01/06 | 8 | 9 | 1 |  | 2.9933 | 86.0003 | 7.2147 | 1.9833
7 |  | MPN-01/07 | 9 | 10 | 1 | 5.82 | 4.3683 | 80.8456 | 9.9838 | 2.3794 | 5.8173
8 |  | MPN-01/08 | 10 | 12 | 2 |  | 6.5418 | 68.1497 | 17.3089 | 3.3036
9 |  | MPN-01/09 | 12 | 14 | 2 |  | 3.2303 | 85.5986 | 7.6617 | 1.4979
10 |  | MPN-01/10 | 14 | 16 | 2 | 4.35 | 4.2723 | 81.8626 | 9.148 | 1.5462 | 4.3579
11 |  | MPN-01/11 | 16 | 17 | 1 |  | 4.5291 | 77.6674 | 12.2195 | 1.4886
12 |  | MPN-01/12 | 17 | 19 | 2 |  | 2.9406 | 86.8179 | 6.9511 | 1.3325
13 |  | MPN-01/13 | 19 | 19.7 | 0.7 |  | 1.9632 | 91.264 | 4.415 | 0.9813
14 |  | MPN-01/14 | 19.7 | 20.1 | 0.4 |  | 8.7332 | 55.5976 | 23.2551 | 4.802
15 |  | MPN-01/15 | 20.1 | 21.1 | 1 |  | 2.3249 | 89.302 | 5.0881 | 1.3493
16 |  | MPN-01/16 | 21.1 | 22.6 | 1.5 | 7.2 | 8.5938 | 51.1283 | 25.9412 | 5.4295
17 |  | MPN-01/17 | 22.6 | 24 | 1.4 |  | 5.7967 | 72.2679 | 13.5881 | 3.208
18 |  | MPN-01/18 | 24 | 25 | 1 |  | 8.6912 | 67.6362 | 17.6252 | 2.7467
19 |  | MPN-01/19 | 25 | 26 | 1 |  | 7.8401 | 76.1652 | 12.1206 | 1.5455
20 |  | MPN-01/20 | 26 | 27 | 1 |  | 8.0814 | 66.6935 | 16.2165 | 5.3569
21 |  | MPN-01/21 | 27 | 28 | 1 |  | 7.698 | 65.146 | 16.8063 | 5.692
22 |  | MPN-01/22 | 28 | 29 | 1 |  | 6.3998 | 72.0401 | 12.7352 | 5.6157
23 |  | MPN-01/23 | 29 | 30 | 1 |  | 5.7632 | 71.8329 | 13.2401 | 5.7184
24 |  | MPN-01/24 | 30 | 31 | 1 |  | 5.5703 | 71.8756 | 12.4168 | 5.4678 |  | 7.204841
25 |  | MPN-01/25 | 31 | 32.2 | 1.2 |  | 5.9637 | 72.0515 | 13.2161 | 5.2944
26 |  | MPN-01/26 | 32.2 | 33 | 0.8 |  | 8.9791 | 56.4829 | 22.9639 | 5.1715
27 |  | MPN-01/27 | 33 | 34 | 1 |  | 8.9369 | 58.9733 | 21.5974 | 5.2828
28 |  | MPN-01/28 | 34 | 35 | 1 |  | 8.4895 | 58.7923 | 21.5748 | 5.5747 |  | 4.7
29 |  | MPN-01/29 | 35 | 36 | 1 |  | 7.3327 | 57.5307 | 20.8196 | 5.5395 |  | 1.5
30 |  | MPN-01/30 | 36 | 37.5 | 1.5 |  | 6.5703 | 59.379 | 19.7659 | 6.6017 |  | 18.5
31 |  | MPN-01/31 | 37.5 | 39 | 1.5 |  | 6.4091 | 54.4836 | 19.1109 | 6.6094 |  | 6
32 |  | MPN-01/32 | 39 | 41 | 2 |  | 7.8177 | 57.1986 | 20.1794 | 7.4556 |  | 14
33 |  | MPN-01/33 | 41 | 43 | 2 |  | 8.4249 | 55.1271 | 21.6683 | 7.8838 |  | 44.7
34 |  | MPN-01/34 | 43 | 44 | 1 |  | 7.6931 | 61.7728 | 17.8171 | 6.6595 |  | 183.3
35 |  | MPN-01/35 | 44 | 45 | 1 |  | 7.496 | 61.8157 | 18.1617 | 7.2768
36 |  | MPN-01/36 | 45 | 46 | 1 |  | 8.0415 | 64.7882 | 17.2832 | 4.8912
37 |  | MPN-01/37 | 46 | 47 | 1 |  | 5.4671 | 64.369 | 16.3157 | 6.1585
38 |  | MPN-01/38 | 47 | 48 | 1 |  | 5.9336 | 64.0794 | 15.7774 | 5.8264
39 |  | MPN-01/39 | 48 | 49 | 1 |  | 5.8332 | 61.3109 | 16.4566 | 7.938
40 |  | MPN-01/40 | 49 | 50 | 1 |  | 5.6522 | 62.8903 | 15.0947 | 8.2221
41 | MPN-02 | MPN-02/01A | 2 | 3.5 | 1.5 |  | 0.53 | 90.3396 | 3.0625 | 4.4286
42 |  | MPN-02/01 | 3.5 | 4.5 | 1 | 6.20639 | 4.9163 | 60.4316 | 18.4987 | 8.7369
43 |  | MPN-02/02 | 4.5 | 5.5 | 1 |  | 6.6763 | 54.6219 | 22.2049 | 8.2099
44 |  | MPN-02/03 | 5.5 | 6.5 | 1 |  | 6.2883 | 55.1548 | 20.6353 | 9.6391
45 |  | MPN-02/04 | 6.5 | 7.5 | 1 |  | 6.6934 | 53.5527 | 21.2048 | 10.1852
46 |  | MPN-02/05 | 7.5 | 8.5 | 1 |  | 6.0312 | 60.3431 | 18.6612 | 8.298
47 |  | MPN-02/06 | 8.5 | 9.5 | 1 |  | 5.8747 | 57.8812 | 17.9375 | 8.602
48 |  | MPN-02/07 | 9.5 | 10.5 | 1 |  | 5.8618 | 58.9592 | 18.897 | 9.2547
49 |  | MPN-02/08 | 10.5 | 11.5 | 1 |  | 5.7821 | 58.2999 | 19.0031 | 9.3971
50 |  | MPN-02/09 | 11.5 | 12.5 | 1 |  | 6.478 | 51.6752 | 22.0532 | 10.5203
51 |  | MPN-02/10 | 12.5 | 13.5 | 1 |  | 5.9319 | 48.3411 | 21.0438 | 13.7136
52 |  | MPN-02/11 | 13.5 | 14.5 | 1 |  | 6.0973 | 53.7363 | 21.343 | 9.1261
53 |  | MPN-02/12 | 14.5 | 16 | 1.5 |  | 5.4823 | 55.4086 | 19.1629 | 10.4536
54 |  | MPN-02/13 | 16 | 17 | 1 |  | 6.4895 | 53.2439 | 22.2882 | 9.207
55 |  | MPN-02/14 | 17 | 18 | 1 |  | 6.3999 | 55.8896 | 21.1808 | 7.6028
56 |  | MPN-02/15 | 18 | 19 | 1 |  | 6.4876 | 52.2616 | 20.0779 | 10.0625
57 |  | MPN-02/16 | 19 | 20 | 1 |  | 6.535 | 56.7936 | 20.9116 | 7.7299
58 |  | MPN-02/17 | 20 | 21 | 1 |  | 6.2734 | 57.4956 | 20.2459 | 8.3159
59 |  | MPN-02/18 | 21 | 22 | 1 |  | 4.9462 | 64.0931 | 15.0369 | 8.3388
60 |  | MPN-02/19 | 22 | 23 | 1 |  | 4.8603 | 62.4399 | 14.8882 | 9.6362
61 |  | MPN-02/20 | 23 | 24 | 1 |  | 6.3251 | 58.2972 | 19.1036 | 8.3021
62 |  | MPN-02/21 | 24 | 25 | 1 |  | 7.1427 | 55.5526 | 20.6201 | 8.6689
63 |  | MPN-02/22 | 25 | 26 | 1 |  | 6.7896 | 57.0517 | 20.1802 | 7.6418
64 |  | MPN-02/23 | 26 | 27 | 1 |  | 7.695 | 58.9033 | 20.0907 | 6.6751
65 |  | MPN-02/24 | 27 | 28 | 1 |  | 7.2575 | 56.7164 | 20.1038 | 8.072
66 | MPN-03 | MPN-03/01 | 0 | 3 | 3 |  | 0.2866 | 94.3691 | 1.7137 | 2.3324
67 |  | MPN-03/02 | 3 | 5 | 2 | 5.15 | 4.5824 | 54.5168 | 19.9264 | 9.2023
68 |  | MPN-03/03 | 5 | 7 | 2 |  | 5.7104 | 58.1208 | 19.8162 | 8.5295
69 |  | MPN-03/04 | 7 | 8.5 | 1.5 |  | 3.6378 | 72.4683 | 12.1115 | 5.8028
70 |  | MPN-03/05 | 8.5 | 10 | 1.5 | 5.8 | 5.2472 | 54.5193 | 20.5875 | 10.9122 |  | 5.798509
71 |  | MPN-03/06 | 10 | 12 | 2 |  | 5.8516 | 51.7685 | 22.3142 | 10.7685
72 |  | MPN-03/07 | 12 | 14 | 2 |  | 6.1589 | 55.5322 | 22.2394 | 7.7524
73 |  | MPN-03/08 | 14 | 16 | 2 |  | 1.6033 | 87.9543 | 6.142 | 2.3577
74 |  | MPN-03/09 | 16 | 18 | 2 | 4.68 | 4.6821 | 66.757 | 15.5907 | 7.2651
75 |  | MPN-03/10 | 18 | 20 | 2 |  | 1.4967 | 86.6641 | 6.0895 | 3.2386
76 |  | MPN-03/11 | 20 | 22 | 2 |  | 0.6904 | 93.8025 | 2.9739 | 1.4063
77 |  | MPN-03/12 | 22 | 24 | 2 |  | 1.5738 | 82.8331 | 6.367 | 5.3966
78 |  | MPN-03/13 | 24 | 26 | 2 | 6.98 | 6.747 | 58.8116 | 21.1777 | 5.8991
79 |  | MPN-03/14 | 26 | 28 | 2 |  | 7.2158 | 55.2271 | 22.9078 | 6.4375
80 |  | MPN-03/15 | 28 | 30 | 2 |  | 1.5566 | 83.7794 | 5.6855 | 3.3319
81 |  | MPN-03/16 | 30 | 32 | 2 |  | 2.7686 | 78.7923 | 9.0376 | 2.7335
82 |  | MPN-03/17 | 32 | 34 | 2 |  | 3.4442 | 79.3361 | 9.4551 | 2.5173
83 |  | MPN-03/18 | 34 | 36 | 2 | 4.94 | 4.0164 | 71.455 | 11.5745 | 5.9006
84 |  | MPN-03/19 | 36 | 38 | 2 |  | 5.16 | 68.5703 | 16.0238 | 4.7849
85 |  | MPN-03/20 | 38 | 39.2 | 1.2 |  | 8.3317 | 49.5334 | 26.6168 | 6.5591 |  | 4.941095
86 |  | MPN-03/21 | 39.2 | 42 | 2.8 |  | 4.5506 | 68.801 | 14.8026 | 6.1842
87 |  | MPN-03/22 | 42 | 44 | 2 |  | 4.4385 | 78.8213 | 10.0575 | 3.8181
88 |  | MPN-03/23 | 44 | 46 | 2 |  | 4.2953 | 75.0633 | 12.5613 | 4.251
89 |  | MPN-03/24 | 46 | 48 | 2 |  | 4.432 | 77.8608 | 11.3773 | 3.1894
90 |  | MPN-03/25 | 48 | 50 | 2 |  | 5.8167 | 72.9359 | 15.7172 | 2.2042
91 | MPN-04 | MPN-04/01 | 0 | 2 | 2 |  | 0.6024 | 86.8933 | 4.6633 | 5.6644
92 |  | MPN-04/02 | 2 | 4 | 2 |  | 2.5112 | 75.4642 | 10.5554 | 7.004
93 |  | MPN-04/03 | 4 | 6 | 2 | 6.11 | 6.6767 | 53.8424 | 20.9232 | 10.9724
94 |  | MPN-04/04 | 6 | 8 | 2 |  | 6.9177 | 59.756 | 21.7169 | 4.6524
95 |  | MPN-04/05 | 8 | 10 | 2 |  | 6.8166 | 60.0105 | 20.87 | 5.4829
96 |  | MPN-04/06 | 10 | 12 | 2 |  | 5.9363 | 54.6507 | 20.326 | 10.6711
97 |  | MPN-04/07 | 12 | 14 | 2 |  | 5.777 | 53.8141 | 20.7117 | 11.083
98 |  | MPN-04/08 | 14 | 16 | 2 |  | 5.7689 | 51.4454 | 20.7611 | 12.023
99 |  | MPN-04/09 | 16 | 18 | 2 |  | 5.309 | 59.1909 | 18.3167 | 7.2548
100 |  | MPN-04/10 | 18 | 20 | 2 |  | 6.2375 | 51.1198 | 22.5454 | 9.8679
101 |  | MPN-04/11 | 20 | 22 | 2 |  | 5.798 | 54.0399 | 20.4393 | 9.3106
102 |  | MPN-04/12 | 22 | 24 | 2 |  | 5.8788 | 57.7219 | 19.8911 | 7.5064
103 |  | MPN-04/13 | 24 | 26 | 2 |  | 5.9523 | 57.2638 | 19.7462 | 7.7546
104 |  | MPN-04/14 | 26 | 28 | 2 |  | 6.0383 | 57.402 | 19.4645 | 7.9377
105 |  | MPN-04/15 | 28 | 30 | 2 |  | 5.7114 | 59.9759 | 18.7634 | 7.4305
106 |  | MPN-04/16 | 30 | 32 | 2 |  | 6.2291 | 58.5888 | 20.2083 | 7.4817
107 |  | MPN-04/17 | 32 | 34 | 2 |  | 5.4855 | 61.7615 | 18.7447 | 7.1408
108 |  | MPN-04/18 | 34 | 36 | 2 |  | 6.4293 | 53.9053 | 22.223 | 8.5535
109 |  | MPN-04/19 | 36 | 38 | 2 |  | 6.8534 | 51.9953 | 23.2461 | 8.4019
110 |  | MPN-04/20 | 38 | 40 | 2 |  | 3.2089 | 78.987 | 9.8507 | 3.7345
111 |  | MPN-04/21 | 40 | 42 | 2 | 5.32 | 6.7889 | 63.7188 | 19.4012 | 4.8753
112 |  | MPN-04/22 | 42 | 44 | 2 |  | 4.9985 | 74.1254 | 12.5691 | 4.3273
113 |  | MPN-04/23 | 44 | 46 | 2 |  | 4.8698 | 77.9533 | 11.6444 | 3.0454
114 |  | MPN-04/24 | 46 | 48 | 2 |  | 5.091 | 75.9791 | 11.8576 | 4.2139
115 |  | MPN-04/25 | 48 | 50 | 2 |  | 4.8588 | 76.8453 | 11.3105 | 3.8138
116 | MPN-05 | MPN-05/01 | 0 | 2 | 2 |  | 0.3634 | 93.3898 | 1.9274 | 3.2811
117 |  | MPN-05/02 | 2 | 4 | 2 |  | 0.4619 | 92.1052 | 2.6043 | 3.5519
118 |  | MPN-05/03 | 4 | 6 | 2 |  | 2.4332 | 83.634 | 7.243 | 4.4224
119 |  | MPN-05/04 | 6 | 8 | 2 | 6.03 | 5.9446 | 53.1671 | 20.7493 | 11.8066
120 |  | MPN-05/05 | 8 | 10 | 2 |  | 6.7667 | 51.3439 | 22.7045 | 9.7289
121 |  | MPN-05/06 | 10 | 12 | 2 |  | 5.1833 | 63.9437 | 17.9322 | 6.8586
122 |  | MPN-05/07 | 12 | 14 | 2 |  | 5.4149 | 54.6211 | 19.5878 | 12.3175
123 |  | MPN-05/08 | 14 | 16 | 2 |  | 6.3226 | 51.9193 | 22.6458 | 10.0159
124 |  | MPN-05/09 | 16 | 18 | 2 |  | 6.2766 | 51.2752 | 22.3969 | 10.0359
125 |  | MPN-05/10 | 18 | 20 | 2 |  | 6.3518 | 51.4218 | 23.0591 | 9.3754
126 |  | MPN-05/11 | 20 | 22 | 2 |  | 5.9035 | 52.2505 | 22.1452 | 10.1817
127 |  | MPN-05/12 | 22 | 24 | 2 |  | 5.325 | 60.004 | 18.9997 | 7.1404
128 |  | MPN-05/13 | 24 | 26 | 2 |  | 6.4193 | 56.1332 | 21.1975 | 7.9306
129 |  | MPN-05/14 | 26 | 28 | 2 |  | 6.4481 | 57.7021 | 20.3868 | 7.4394
130 |  | MPN-05/15 | 28 | 30 | 2 |  | 3.2056 | 74.6712 | 11.6131 | 4.504
131 |  | MPN-05/16 | 30 | 32 | 2 |  | 3.1018 | 74.9055 | 11.696 | 4.7484
132 |  | MPN-05/17 | 32 | 34 | 2 | 5.65 | 5.5632 | 54.4141 | 20.5981 | 9.9567
133 |  | MPN-05/18 | 34 | 36 | 2 |  | 7.5054 | 55.898 | 23.0475 | 5.7425
134 |  | MPN-05/19 | 36 | 38 | 2 |  | 4.8101 | 66.0488 | 16.103 | 5.5183
135 |  | MPN-05/20 | 38 | 40 | 2 |  | 6.739 | 59.7161 | 20.7453 | 6.075
136 |  | MPN-05/21 | 40 | 42 | 2 |  | 4.5323 | 76.071 | 12.7428 | 3.3463
137 |  | MPN-05/22 | 42 | 44 | 2 |  | 4.7736 | 72.5454 | 13.3538 | 4.4776
138 |  | MPN-05/23 | 44 | 46 | 2 |  | 3.7761 | 80.0805 | 10.1654 | 2.9163
139 |  | MPN-05/24 | 46 | 48 | 2 |  | 3.8505 | 76.2716 | 9.8872 | 6.1349
140 |  | MPN-05/25 | 48 | 50 | 2 | 4.13 | 4.1342 | 77.3834 | 11.192 | 4.7972

## Sheet2
1.9632 | 4.8603
2.3249 | 4.9163
2.9406 | 4.9462
2.9933 | 5.4823
3.2303 | 5.7821
4.2723 | 5.8618
4.3683 | 5.8747
4.5291 | 5.9319
5.4671 | 6.0312
5.5703 | 6.0973
5.6522 | 6.2734
5.7632 | 6.2883
5.7967 | 6.3251
5.8332 | 6.3999
5.9336 | 6.478
5.9637 | 6.4876
6.0215 | 6.4895
6.3998 | 6.535
6.4091 | 6.6763
6.5418 | 6.6934
6.5703 | 6.7896
6.8268 | 7.1427
7.1211 | 7.2575 | MPN-01/26
7.3209 | 7.695 | MPN-02/15
7.3327 |  | MPN-03/07
7.4892 |  | MPN-04/05
7.496 |  | MPN-05/18
7.6931
7.698
7.8177
7.8401
8.0415
8.0814
8.4249
8.4895
8.5938
8.6912
8.7332
8.9369
8.9791