## Sheet1
Statement showing comparison between primary vs. check analysis (External check) for Borehole Samples for 4 radicals-K2O, SiO2, Al2O3, Fe2O3 in Parsada-Nawapara-Gurur G-4 Block for Glauconitic sandstone, District-Balod, Chhattisgarh
Sl. No. | Primary Sample No. | Sample Type | Primary Analysis (%) |  |  |  | Check (External) Sample No | Check Analysis (%)
|  |  | K2O | SiO2 | Al2O3 | Fe2O3 |  | K2O | SiO2 | Al2O3 | Fe2O3
1 | MPN-01/13 | BH Sample | 1.9632 | 91.264 | 4.415 | 0.9813 | MPN1/EBH01 | 1.22 | 86.67 | 2.59 | 0.73
2 | MPN-01/26 |  | 8.9791 | 56.4829 | 22.9639 | 5.1715 | MPN1/EBH02 | 7.41 | 62.67 | 20.31 | 4.25
3 | MPN-01/33 |  | 8.4249 | 55.1271 | 21.6683 | 7.8838 | MPN1/EBH03 | 7.2 | 60.5 | 19.36 | 6.59
4 | MPN-01/38 |  | 5.9336 | 64.0794 | 15.7774 | 5.8264 | MPN1/EBH04 | 4.63 | 68.94 | 14.41 | 4.38
5 | MPN-02/01 |  | 4.9163 | 60.4316 | 18.4987 | 8.7369 | MPN2/EBH05 | 3.76 | 69.22 | 13.92 | 7.03
6 | MPN-02/13 |  | 6.4895 | 53.2439 | 22.2882 | 9.207 | MPN2/EBH06 | 5.19 | 58.3 | 18.01 | 7.29
7 | MPN-02/22 |  | 6.7896 | 57.0517 | 20.1802 | 7.6418 | MPN2/EBH07 | 5.63 | 63.04 | 17.22 | 6.36
8 | MPN-03/07 |  | 6.1589 | 55.5322 | 22.2394 | 7.7524 | MPN3/EBH08 | 5.23 | 63.81 | 17.2 | 6.62
9 | MPN-03/12 |  | 1.5738 | 82.8331 | 6.367 | 5.3966 | MPN3/EBH09 | 1.22 | 86.11 | 4.44 | 4.53
10 | MPN-03/20 |  | 8.3317 | 49.5334 | 26.6168 | 6.5591 | MPN3/EBH10 | 7.47 | 55.63 | 22.8 | 5.66
11 | MPN-04/04 |  | 6.9177 | 59.756 | 21.7169 | 4.6524 | MPN4/EBH11 | 5.75 | 67.89 | 16.87 | 3.63
12 | MPN-04/20 |  | 3.2089 | 78.987 | 9.8507 | 3.7345 | MPN4/EBH12 | 2.2 | 83.46 | 6.3 | 3.08
13 | MPN-05/05 |  | 6.7667 | 51.3439 | 22.7045 | 9.7289 | MPN5/EBH13 | 5.77 | 59.93 | 18.96 | 7.81
14 | MPN-05/18 |  | 7.5054 | 55.898 | 23.0475 | 5.7425 | MPN5/EBH14 | 6.38 | 62.55 | 18.6 | 4.69

## Sheet2
Sl. No. | Primary Sample No. | Check (External) Sample No
1 | MPN-03/07 | MPN3/EBH08
2 | MPN-03/12 | MPN3/EBH09
3 | MPN-03/20 | MPN3/EBH10
4 | MPN-04/04 | MPN4/EBH11
5 | MPN-04/20 | MPN4/EBH12
6 | MPN-05/05 | MPN5/EBH13
7 | MPN-05/18 | MPN5/EBH14