## Sheet1
Bulk density determination of glauconitic mineralisation for Parsada-Nawapara-Gurur (G-4 stage) block,Balod, C.G.
Sl. No. | Pit no. | Borehole no. | From (m) | To (m) | Bulk Density (gm/cm3)
1 | MPN01/BD1 | MPN-01 | 32.4 | 32.5 | 2.62
2 | MPN02/BD2 | MPN-02 | 24.1 | 24.2 | 2.67
Average Bulk Density |  |  |  |  | 2.65