## Sheet1
Comparision Analysis of Bedrock & Trench Primary Sample Analysis Vs External Check Sample Analysis for Copper, Lead, Zinc, Nickel, Molybdenum, Cobalt and Tungsten in Thakurdih Area-I Block, District-East Singhbhum, Jharkhand
Sl. No. | Sample Type | Primary Sample No. | Check Sample No. | Cu (%) |  |  | Pb (%) |  | Zn (%) |  | Ni (%) |  | Mo (%) |  | Co (%) |  | W (%)
|  |  |  | Primary | Check | Difference (Check-Primary) | Primary | Check | Primary | Check | Primary | Check | Primary | Check | Primary | Check | Primary | Check
1 | Bedrock | MTB/BR/001 | MTB/BR/CH1 | 0.0187 | 0.01 | 0.0087 | <0.01 | 0.00212 | <0.01 | 0.00258 | <0.01 | 0.0006 | 0.19 | ND | <0.01 | 0.00108 | <0.01 | ND
2 | Bedrock | MTB/BR/007 | MTB/BR/CH2 | 0.0402 | 0.02 | 0.0202 | <0.01 | 0.00266 | <0.01 | 0.00136 | 0.0172 | 0.00078 | <0.01 | ND | 0.01 | ND | <0.01 | ND
3 | Bedrock | MTB/BR/021 | MTB/BR/CH3 | 8.0681 | 5.29 | 2.7781 | <0.01 | 0.02352 | 0.0318 | 0.02322 | 0.01 | 0.00228 | <0.01 | ND | 0.01 | 0.00312 | <0.01 | ND
4 | Trench | MTB/T5/004 | MTB/T5/CH1 | 0.2704 | 0.15 | 0.1204 | <0.01 | 0.00516 | <0.01 | 0.00222 | 0.0273 | 0.00956 | <0.01 | ND | 0.01 | 0.00238 | <0.01 | ND
5 | Trench | MTB/T5/015 | MTB/T5/CH2 | 0.1344 | 0.07 | 0.0644 | <0.01 | 0.00512 | <0.01 | 0.00258 | 0.0248 | 0.00952 | <0.01 | ND | <0.01 | 0.00242 | <0.01 | 0.00054
6 | Trench | MTB/TA/002 | MTB/TA/CH1 | 0.01 | 0.01 | 0 | <0.01 | 0.00766 | 0.0137 | 0.00552 | 0.0213 | 0.0065 | <0.01 | ND | 0.01 | 0.00326 | <0.01 | 0.00096
7 | Trench | MTB/TA/011 | MTB/TA/CH2 | 0.0468 | 0.03 | 0.0168 | <0.01 | 0.00584 | 0.0145 | 0.00452 | 0.0205 | 0.00532 | <0.01 | ND | <0.01 | 0.0028 | <0.01 | 0.0005
8 | Trench | MTB/TA/023 | MTB/TA/CH3 | 0.0221 | 0.01 | 0.0121 | <0.01 | 0.01074 | 0.0189 | 0.00816 | 0.0315 | 0.01076 | <0.01 | ND | 0.0106 | 0.0059 | <0.01 | ND
ND=Not Detectable