## PRIMARY
Details of the Chemical Analysis for Copper of Primary Samples of the previous borehoels drilled by MECL (2022-2023) in Thakurdih Area-1 Block, District-East Singhbhum, Jharkhand
Sl. No. | Sample No. | Depth (m) |  | Thickness (m) | Grade (%)
|  | From | To |  | Cu
Borehole No: MTCB-09
1 | MTCB09/1 | 73.28 | 73.88 | 0.6 | 0.0257
2 | MTCB09/2 | 73.88 | 74.48 | 0.6 | 0.1435
3 | MTCB09/3 | 74.48 | 75.08 | 0.6 | 0.0922
4 | MTCB09/4 | 75.08 | 75.78 | 0.7 | 0.109
5 | MTCB09/5 | 75.78 | 76.4 | 0.62 | 0.2318
6 | MTCB09/6 | 76.4 | 77.4 | 1 | 0.2144
7 | MTCB09/7 | 77.4 | 78.4 | 1 | 0.3045
8 | MTCB09/8 | 78.4 | 79 | 0.6 | 0.2941
9 | MTCB09/9 | 79 | 80 | 1 | 0.0508
10 | MTCB09/10 | 80 | 81 | 1 | 0.026
11 | MTCB09/11 | 81 | 82 | 1 | 0.0208
12 | MTCB09/12 | 82 | 82.5 | 0.5 | 0.1515
13 | MTCB09/13 | 82.5 | 83 | 0.5 | 0.273
14 | MTCB09/14 | 83 | 84 | 1 | 0.0429
15 | MTCB10/1 | 73 | 74 | 1 | 0.0001
16 | MTCB10/2 | 74 | 75 | 1 | 0.0202
Borehole No: MTCB-10
17 | MTCB10/3 | 75 | 75.6 | 0.6 | 0.7534
18 | MTCB10/4 | 75.6 | 76.6 | 1 | 0.3125
19 | MTCB10/5 | 76.6 | 77.2 | 0.6 | 0.1669
20 | MTCB10/6 | 77.2 | 77.8 | 0.6 | 0.1629
21 | MTCB10/7 | 77.8 | 78.4 | 0.6 | 0.1889
22 | MTCB10/8 | 78.4 | 79 | 0.6 | 0.3821
23 | MTCB10/9 | 79 | 79.6 | 0.6 | 0.8467
24 | MTCB10/10 | 79.6 | 80.2 | 0.6 | 2.4382
25 | MTCB10/11 | 80.2 | 81.1 | 0.9 | 0.0869
26 | MTCB10/12 | 81.1 | 82 | 0.9 | 0.0394
Borehole No: MTCB-11
27 | MTCB11/1 | 62.5 | 63.5 | 1 | 0.0437207416
28 | MTCB11/2 | 63.5 | 64.5 | 1 | 0.092620657
29 | MTCB11/3 | 64.5 | 65.5 | 1 | 0.0305322634
30 | MTCB11/4 | 65.5 | 66.5 | 1 | 0.1177913565
31 | MTCB11/5 | 66.5 | 67.5 | 1 | 0.0722355759
32 | MTCB11/6 | 77.9 | 78.9 | 1 | 0.0737746115
33 | MTCB11/7 | 78.9 | 79.5 | 0.6 | 0.1476873523
34 | MTCB11/8 | 79.5 | 80.3 | 0.8 | 0.1396763276
35 | MTCB11/9 | 80.3 | 81.3 | 1 | 0.1173062949
36 | MTCB11/10 | 81.3 | 82.3 | 1 | 0.0004309104
37 | MTCB11/11 | 82.3 | 83.3 | 1 | 0.001203292
38 | MTCB11/12 | 83.3 | 84.3 | 1 | 0.0038200653
39 | MTCB11/13 | 84.3 | 84.9 | 0.6 | 0.1771846692
40 | MTCB11/14 | 84.9 | 85.5 | 0.6 | 0.2449396538
41 | MTCB11/15 | 85.5 | 86.5 | 1 | 0.028309244
42 | MTCB11/16 | 86.5 | 87.5 | 1 | 0.0367657238

## MBMJ-09 (hidden)
SAMPLING DETAILS
BOREHOLE NO- MBMJ-09
BAHARAGORA BLOCK, RAKHA-CHAPRI PROJECT, District- E. SINGHBHUM, JHARKHAND
BHID |  | MBMJ-09 |  |  |  | Collar RL |  |  | 92.217
Section Line |  | MD 23-23' |  |  |  | Latitude/Northing |  |  | 2465527.978
Total Depth |  | 298.00 m |  |  |  | Longitude/Easting |  |  | 469061.044
Total Core boxes |  | 62 |  |  |  | Azimuth |  |  | 130º
Total Samples |  | 107 |  |  |  | Inclination |  |  | 55º
Primary Sample details | [6 empty] | Visual |  | Assay |  |  |  | Check Samples
Sr. No. | Sample No. | From | To | Recovery | Thickness | Box No. | Visual Estimation (Cu%) | Sampling for Au | Cu % | Ni % | Mo % | Co % | Sample no. | Cu%
1 | MBMJ09/01 | 74 | 75 | 1 | 1 | 14 | Trace
2 | MBMJ09/02 | 75 | 76 | 1 | 1 | 14 | 1.00 - 1.10 | Au Sample
3 | MBMJ09/03 | 76 | 77 | 0.98 | 1 | 14 | 0.05 | Au Sample
4 | MBMJ09/04 | 86.3 | 87 | 0.67 | 0.7 | 16 | 0.10 - 0.15
5 | MBMJ09/05 | 87 | 88 | 1 | 1 | 16-17 | Trace
6 | MBMJ09/06 | 88 | 89 | 1 | 1 | 17 | 0.15 - 0.20
7 | MBMJ09/07 | 95 | 96 | 1 | 1 | 18 | 0.40 - 0.45
8 | MBMJ09/08 | 96 | 97 | 1 | 1 | 18-19 | Trace
9 | MBMJ09/09 | 97 | 98 | 0.98 | 1 | 19 | 0.05
10 | MBMJ09/10 | 98 | 99 | 0.98 | 1 | 19 | 0.05 - 0.10
11 | MBMJ09/11 | 99 | 100 | 0.98 | 1 | 19 | 0.05 - 0.10
12 | MBMJ09/12 | 100 | 101 | 0.97 | 1 | 19 | 0.05
13 | MBMJ09/13 | 101 | 102 | 0.97 | 1 | 19-20 | 0.25 - 0.30
14 | MBMJ09/14 | 106 | 107 | 1 | 1 | 21 | Trace
15 | MBMJ09/15 | 107 | 108 | 1 | 1 | 21 | 0.45 - 0.50 | [5 empty] | MBMJ06/15
16 | MBMJ09/16 | 108 | 109 | 1 | 1 | 21 | 0.25 - 0.30
17 | MBMJ09/17 | 109 | 110 | 0.97 | 1 | 21 | 0.15 - 0.20
18 | MBMJ09/18 | 110 | 111 | 0.97 | 1 | 21-22 | 0.10 - 0.15
19 | MBMJ09/19 | 111 | 112 | 0.97 | 1 | 22 | 0.05 - 0.10
20 | MBMJ09/20 | 112 | 113 | 0.97 | 1 | 22 | 0.10 - 0.15
21 | MBMJ09/21 | 113 | 114 | 0.97 | 1 | 22 | 0.50 - 0.55
22 | MBMJ09/22 | 114 | 115 | 0.97 | 1 | 22 | 0.25 - 0.30
23 | MBMJ09/23 | 115 | 116 | 0.97 | 1 | 22-23 | 0.35 - 0.40
24 | MBMJ09/24 | 116 | 117 | 0.97 | 1 | 23 | 0.50 - 0.55
25 | MBMJ09/25 | 117 | 118 | 0.97 | 1 | 23 | 0.20 - 0.25
26 | MBMJ09/26 | 118 | 119 | 0.88 | 1 | 23 | 0.20 - 0.25
27 | MBMJ09/27 | 119 | 120 | 0.88 | 1 | 23 | 0.15 - 0.20
28 | MBMJ09/28 | 120 | 121 | 0.88 | 1 | 23-24 | 0.10 - 0.15
29 | MBMJ09/29 | 121 | 122 | 1 | 1 | 24 | 0.15 - 0.20
30 | MBMJ09/30 | 122 | 123 | 1 | 1 | 24 | 0.35 - 0.40 | [5 empty] | MBMJ09/30
31 | MBMJ09/31 | 123 | 124 | 1 | 1 | 24 | 0.20 - 0.25
32 | MBMJ09/32 | 124 | 125 | 1 | 1 | 24-25 | 0.30 - 0.35
33 | MBMJ09/33 | 125 | 126 | 1 | 1 | 25 | 0.25 - 0.30
34 | MBMJ09/34 | 126 | 127 | 1 | 1 | 25 | 0.20 - 0.25
35 | MBMJ09/35 | 127 | 128 | 1 | 1 | 25 | 0.35 - 0.40
36 | MBMJ09/36 | 128 | 129 | 1 | 1 | 25 | 0.15 - 0.20
37 | MBMJ09/37 | 129 | 130 | 1 | 1 | 25-26 | 0.05 - 0.10
38 | MBMJ09/38 | 130 | 131 | 1 | 1 | 26 | 0.10 - 0.15
39 | MBMJ09/39 | 136 | 137 | 1 | 1 | 27 | 0.20 - 0.25
40 | MBMJ09/40 | 137 | 138 | 1 | 1 | 27 | 0.50 - 0.60
41 | MBMJ09/41 | 138 | 139 | 1 | 1 | 27 | 0.15 - 0.20
42 | MBMJ09/42 | 139 | 140 | 0.93 | 1 | 28 | 0.20 - 0.25
43 | MBMJ09/43 | 140 | 141 | 0.93 | 1 | 28 | Trace
44 | MBMJ09/44 | 144 | 145 | 1 | 1 | 29 | 0.30 - 0.35
45 | MBMJ09/45 | 145 | 146 | 0.99 | 1 | 29 | 0.15 - 0.20 | [5 empty] | MBMJ09/45
46 | MBMJ09/46 | 153 | 154 | 1 | 1 | 31 | 0.20 - 0.25
47 | MBMJ09/47 | 154 | 155 | 1 | 1 | 31 | 0.20 - 0.25
48 | MBMJ09/48 | 155 | 156 | 1 | 1 | 31 | 0.15 - 0.20
49 | MBMJ09/49 | 165.5 | 166.5 | 0.99 | 1 | 33-34 | 0.25 - 0.30
50 | MBMJ09/50 | 166.5 | 167.5 | 0.99 | 1 | 34 | 0.15 - 0.20
51 | MBMJ09/51 | 176 | 177 | 0.93 | 1 | 36 | 0.50 - 0.60 | Au Sample
52 | MBMJ09/52 | 177 | 178 | 0.93 | 1 | 36 | 0.20 - 0.25 | Au Sample
53 | MBMJ09/53 | 197 | 198 | 0.99 | 1 | 40 | 0.20 - 0.25
54 | MBMJ09/54 | 198 | 199 | 0.99 | 1 | 40 | 0.25 - 0.30
55 | MBMJ09/55 | 199 | 200 | 1 | 1 | 40-41 | 0.20 - 0.25
56 | MBMJ09/56 | 200 | 201 | 1 | 1 | 41 | 0.15 - 0.20
57 | MBMJ09/57 | 201 | 202 | 1 | 1 | 41 | 0.20 - 0.25
58 | MBMJ09/58 | 202 | 203 | 1 | 1 | 41 | 0.10 - 0.15
59 | MBMJ09/59 | 203 | 204 | 1 | 1 | 41 | 0.10 - 0.15
60 | MBMJ09/60 | 204 | 205 | 1 | 1 | 41-42 | 0.05 - 0.10 | [5 empty] | MBMJ09/60
61 | MBMJ09/61 | 205 | 206 | 0.98 | 1 | 42 | 0.25 - 0.30
62 | MBMJ09/62 | 206 | 207 | 0.98 | 1 | 42 | 0.35 - 0.40
63 | MBMJ09/63 | 207 | 208 | 0.98 | 1 | 42 | 0.10 - 0.15
64 | MBMJ09/64 | 208 | 209 | 1 | 1 | 42-43 | 0.20 - 0.25
65 | MBMJ09/65 | 211 | 212 | 1 | 1 | 43 | 0.10 - 0.15
66 | MBMJ09/66 | 212 | 213 | 1 | 1 | 43 | 0.30 - 0.35
67 | MBMJ09/67 | 213 | 214 | 1 | 1 | 43-44 | 0.20 - 0.25
68 | MBMJ09/68 | 214 | 215 | 1 | 1 | 44 | 0.20 - 0.25
69 | MBMJ09/69 | 220 | 221 | 0.99 | 1 | 45 | 0.20 - 0.25
70 | MBMJ09/70 | 221 | 222 | 0.99 | 1 | 45 | 0.35 - 0.40 | Au Sample
71 | MBMJ09/71 | 222 | 223 | 0.99 | 1 | 45-46 | 0.20 - 0.25
72 | MBMJ09/72 | 223 | 224 | 0.97 | 1 | 46 | 0.30 - 0.35
73 | MBMJ09/73 | 224 | 225 | 0.97 | 1 | 46 | 0.05 - 0.10
74 | MBMJ09/74 | 225 | 226 | 0.97 | 1 | 46 | 0.05 - 0.10
75 | MBMJ09/75 | 226 | 227 | 1 | 1 | 46 | 0.25 - 0.30 | [5 empty] | MBMJ09/75
76 | MBMJ09/76 | 227 | 228 | 1 | 1 | 46-47 | 0.90 - 1.00 | Au Sample
77 | MBMJ09/77 | 228 | 229 | 1 | 1 | 47 | 0.10 - 0.15
78 | MBMJ09/78 | 229 | 230 | 1 | 1 | 47 | 0.15 - 0.20
79 | MBMJ09/79 | 230 | 231 | 1 | 1 | 47 | 0.05 - 0.10
80 | MBMJ09/80 | 231 | 232 | 1 | 1 | 47 | 0.05 - 0.10
81 | MBMJ09/81 | 232 | 233 | 1 | 1 | 48 | 1.25 - 1.50
82 | MBMJ09/82 | 233 | 234 | 1 | 1 | 48 | 0.15 - 0.20
83 | MBMJ09/83 | 260 | 261 | 1 | 1 | 53-54 | 2.10 - -2.25
84 | MBMJ09/84 | 261 | 262 | 1 | 1 | 54 | 0.10 - 0.15
85 | MBMJ09/85 | 262 | 263 | 1 | 1 | 54 | 0.05 - 0.10
86 | MBMJ09/86 | 263 | 264 | 1 | 1 | 54 | 0.10 - 0.15
87 | MBMJ09/87 | 264 | 265 | 1 | 1 | 54-55 | 0.25 - 0.30
88 | MBMJ09/88 | 265 | 266 | 1 | 1 | 55 | 0.20 - 0.25
89 | MBMJ09/89 | 266 | 267 | 1 | 1 | 55 | 0.15 - 0.20
90 | MBMJ09/90 | 267 | 268 | 1 | 1 | 55 | 0.25 - 0.30 | [5 empty] | MBMJ09/90
91 | MBMJ09/91 | 268 | 269 | 0.98 | 1 | 55 | 0.10 - 0.15
92 | MBMJ09/92 | 269 | 270 | 0.98 | 1 | 55-56 | 0.25 - 0.30
93 | MBMJ09/93 | 270 | 271 | 0.98 | 1 | 56 | 0.25 - 0.30
94 | MBMJ09/94 | 271 | 272 | 1 | 1 | 56 | 0.15 - 0.20
95 | MBMJ09/95 | 272 | 273 | 1 | 1 | 56 | 0.35 - 0.40
96 | MBMJ09/96 | 273 | 274 | 1 | 1 | 56 | 0.10 - 0.15
97 | MBMJ09/97 | 277 | 278 | 1 | 1 | 57 | 0.10 - 0.15
98 | MBMJ09/98 | 278 | 279 | 1 | 1 | 57-58 | 0.50 - 0.60
99 | MBMJ09/99 | 279 | 280 | 1 | 1 | 58 | 0.30 - 0.35
100 | MBMJ09/100 | 283 | 284 | 0.99 | 1 | 58-59 | 0.15 - 0.20
101 | MBMJ09/101 | 284 | 285 | 0.99 | 1 | 59 | 0.10 - 0.15
102 | MBMJ09/102 | 287 | 288 | 1 | 1 | 59 | 0.20 - 0.25
103 | MBMJ09/103 | 288 | 289 | 1 | 1 | 59-60 | 0.10 - 0.15
104 | MBMJ09/104 | 289 | 290 | 0.97 | 1 | 60 | 0.05 - 0.10
105 | MBMJ09/105 | 290 | 291 | 0.97 | 1 | 60 | 0.20 - 0.25 | [5 empty] | MBMJ09/105
106 | MBMJ09/106 | 291 | 292 | 0.97 | 1 | 60 | 0.40 - 0.50
107 | MBMJ09/107 | 292 | 293 | 1 | 1 | 60-61 | Trace

## MBMJ-11 (hidden)
SAMPLING DETAILS
BOREHOLE NO- MBMJ-11
BAHARAGORA BLOCK, RAKHA-CHAPRI PROJECT, District- E. SINGHBHUM, JHARKHAND
BHID |  | MBMJ-11 |  |  |  | Collar RL |  |  | 90.949
Section Line |  | MD 11-11' |  |  |  | Latitude/Northing |  |  | 2465480.927
Total Depth |  | 150.00 m |  |  |  | Longitude/Easting |  |  | 468933.168
Total Core boxes |  | 27 |  |  |  | Azimuth |  |  | 270º
Total Samples |  | 61 |  |  |  | Inclination |  |  | 50º
Primary Sample details | [6 empty] | Visual |  | Assay |  |  |  | Check Samples
Sr. No. | Sample No. | From | To | Recovery | Thickness | Box No. | Visual Estimation (Cu%) | Sampling for Au | Cu % | Ni % | Mo % | Co % | Sample no. | Cu%
1 | MBMJ11/01 | 29 | 30 | 0.98 | 1 | 2 | 0.25 - 0.30
2 | MBMJ11/02 | 30 | 31 | 0.98 | 1 | 2-3 | 2.50 - 3.00
3 | MBMJ11/03 | 31 | 32 | 0.95 | 1 | 3 | Trace
4 | MBMJ11/04 | 32 | 33 | 0.95 | 1 | 3 | 0.05 - 0.10
5 | MBMJ11/05 | 33 | 34 | 0.95 | 1 | 3 | 0.15 - 0.20
6 | MBMJ11/06 | 34 | 35 | 1 | 1 | 3 | 0.10 - 0.15
7 | MBMJ11/07 | 64 | 65 | 1 | 1 | 9-10 | 0.15 - 0.20
8 | MBMJ11/08 | 65 | 66 | 1 | 1 | 10 | 0.05 - 0.10
9 | MBMJ11/09 | 66 | 67 | 1 | 1 | 10 | 0.10 - 0.15
10 | MBMJ11/10 | 67 | 68 | 1 | 1 | 10 | 0.05 - 0.10
11 | MBMJ11/11 | 68 | 69 | 1 | 1 | 10-11 | 0.20 - 0.25
12 | MBMJ11/12 | 69 | 70 | 1 | 1 | 11 | 0.65 - 0.70
13 | MBMJ11/13 | 70 | 71 | 0.97 | 1 | 11 | 1.00 - 1.25
14 | MBMJ11/14 | 71 | 72 | 0.97 | 1 | 11 | 0.50 - 0.60
15 | MBMJ11/15 | 72 | 73 | 0.97 | 1 | 11 | 0.20 - 0.25 | [5 empty] | MBMJ06/15
16 | MBMJ11/16 | 73 | 74 | 0.87 | 1 | 11-12 | 0.10 - 0.15
17 | MBMJ11/17 | 74 | 75 | 0.87 | 1 | 12 | 0.25 - 0.30 | Au Sample
18 | MBMJ11/18 | 75 | 76 | 0.87 | 1 | 12 | 0.80 - 0.90 | Au Sample
19 | MBMJ11/19 | 76 | 77 | 0.97 | 1 | 12 | 0.35 - 0.40 | Au Sample
20 | MBMJ11/20 | 77 | 78 | 0.97 | 1 | 12 | 0.30 - 0.35 | Au Sample
21 | MBMJ11/21 | 78 | 79 | 0.97 | 1 | 12-13 | 0.25 - 0.30 | Au Sample
22 | MBMJ11/22 | 79 | 80 | 1 | 1 | 13 | 0.10 - 0.15
23 | MBMJ11/23 | 80 | 81 | 1 | 1 | 13 | 0.05 - 0.10
24 | MBMJ11/24 | 85 | 86 | 0.91 | 1 | 14 | 0.15 - 0.20
25 | MBMJ11/25 | 86 | 87 | 0.91 | 1 | 14 | 0.20 - 0.25
26 | MBMJ11/26 | 87 | 88 | 0.91 | 1 | 14-15 | 0.45 - 0.50
27 | MBMJ11/27 | 88 | 89 | 0.91 | 1 | 15 | 0.30 - 0.35
28 | MBMJ11/28 | 89 | 90 | 0.91 | 1 | 15 | 0.20 - 0.25
29 | MBMJ11/29 | 90 | 91 | 0.91 | 1 | 15 | 0.05 - 0.10
30 | MBMJ11/30 | 91 | 92 | 0.89 | 1 | 15 | 0.05 - 0.10 | [5 empty] | MBMJ11/30
31 | MBMJ11/31 | 92 | 93 | 0.89 | 1 | 15 | 0.40 - 0.45
32 | MBMJ11/32 | 93 | 94 | 0.89 | 1 | 15-16 | 0.05 - 0.10
33 | MBMJ11/33 | 101 | 102 | 0.91 | 1 | 17 | 0.40 - 0.45
34 | MBMJ11/34 | 102 | 103 | 0.91 | 1 | 17 | 0.35 - 0.40
35 | MBMJ11/35 | 103 | 104 | 0.94 | 1 | 17-18 | 0.40 - 0.50
36 | MBMJ11/36 | 104 | 105 | 0.94 | 1 | 18 | 0.25 - 0.30
37 | MBMJ11/37 | 105 | 106 | 0.94 | 1 | 18 | 0.05 - 0.10
38 | MBMJ11/38 | 106 | 107 | 0.96 | 1 | 18 | 0.10 - 0.15
39 | MBMJ11/39 | 107 | 108 | 0.96 | 1 | 18 | 0.35 - 0.40
40 | MBMJ11/40 | 108 | 109 | 0.96 | 1 | 18-19 | 0.15 - 0.20
41 | MBMJ11/41 | 109 | 110 | 0.92 | 1 | 19 | 0.10 - 0.15
42 | MBMJ11/42 | 110 | 111 | 0.92 | 1 | 19 | 0.05 - 0.10
43 | MBMJ11/43 | 117 | 118 | 1 | 1 | 20 | 0.15 - 0.20
44 | MBMJ11/44 | 118 | 119 | 0.98 | 1 | 20-21 | 0.15 - 0.20
45 | MBMJ11/45 | 119 | 120 | 0.98 | 1 | 21 | 0.30 - 0.35 | [5 empty] | MBMJ11/45
46 | MBMJ11/46 | 120 | 121 | 0.98 | 1 | 21 | 0.20 - 0.25
47 | MBMJ11/47 | 121 | 122 | 1 | 1 | 21 | 0.15 - 0.20
48 | MBMJ11/48 | 122 | 123 | 1 | 1 | 21-22 | 0.90 - 1.00
49 | MBMJ11/49 | 123 | 124 | 1 | 1 | 22 | 0.50 - 0.60
50 | MBMJ11/50 | 124 | 125 | 1 | 1 | 22 | 0.10 - 0.15
51 | MBMJ11/51 | 125 | 126 | 1 | 1 | 22 | 0.10 - 0.15
52 | MBMJ11/52 | 126 | 127 | 1 | 1 | 22 | 0.15 - 0.20
53 | MBMJ11/53 | 127 | 128 | 1 | 1 | 22-23 | 0.25 - 0.30
54 | MBMJ11/54 | 130 | 131 | 0.99 | 1 | 23 | 0.35 - 0.40
55 | MBMJ11/55 | 131 | 132 | 0.99 | 1 | 23-24 | 0.25 - 0.30
56 | MBMJ11/56 | 132 | 133 | 0.99 | 1 | 24 | 0.05
57 | MBMJ11/57 | 133 | 134 | 1 | 1 | 24 | Trace - 0.05
58 | MBMJ11/58 | 134 | 135 | 1 | 1 | 24 | 0.15 - 0.20
59 | MBMJ11/59 | 135 | 136 | 1 | 1 | 24 | 0.10 - 0.15
60 | MBMJ11/60 | 142 | 143 | 1 | 1 | 26 | 0.10 - 0.15 | [5 empty] | MBMJ11/60
61 | MBMJ11/61 | 143 | 144 | 1 | 1 | 26 | 0.10 - 0.15

## MBMJ-14 (hidden)
SAMPLING DETAILS
BOREHOLE NO- MBMJ-14
BAHARAGORA BLOCK, RAKHA-CHAPRI PROJECT, District- E. SINGHBHUM, JHARKHAND
BHID |  | MBMJ-14 |  |  |  | Collar RL |  |  | 96.789
Section Line |  | MD 13-13' |  |  |  | Latitude/Northing |  |  | 2465431.725
Total Depth |  | 235.00 m |  |  |  | Longitude/Easting |  |  | 469046.679
Total Core boxes |  | 45 |  |  |  | Azimuth |  |  | 260º
Total Samples |  | 40 |  |  |  | Inclination |  |  | 50º
Primary Sample details | [6 empty] | Visual |  | Assay |  |  |  | Check Samples
Sr. No. | Sample No. | From | To | Recovery | Thickness | Box No. | Visual Estimation (Cu%) | Sampling for Au | Cu % | Ni % | Mo % | Co % | Sample no. | Cu%
1 | MBMJ14/01 | 172 | 173 | 0.97 | 1 | 32 | 0.01 - 0.05
2 | MBMJ14/02 | 173 | 174 | 0.97 | 1 | 32-33 | 0.15 - 0.20
3 | MBMJ14/03 | 174 | 175 | 0.97 | 1 | 33 | 1.50 - 1.75
4 | MBMJ14/04 | 175 | 176 | 0.96 | 1 | 33 | 1.50 - 1.75
5 | MBMJ14/05 | 176 | 177 | 0.96 | 1 | 33 | 0.15 - 0.20
6 | MBMJ14/06 | 177 | 178 | 0.96 | 1 | 33 | 0.10 - 0.15
7 | MBMJ14/07 | 178 | 179 | 1 | 1 | 33-34 | 0.05 - 0.10
8 | MBMJ14/08 | 179 | 180 | 1 | 1 | 34 | 0.05 - 0.10
9 | MBMJ14/09 | 180 | 181 | 1 | 1 | 34 | 0.25 - 0.30
10 | MBMJ14/10 | 181 | 182 | 0.99 | 1 | 34 | 0.15 - 0.20
11 | MBMJ14/11 | 182 | 183 | 0.99 | 1 | 34 | 0.05 - 0.10
12 | MBMJ14/12 | 183 | 184 | 0.99 | 1 | 34-35 | 0.01 - 0.05
13 | MBMJ14/13 | 184 | 185 | 1 | 1 | 35 | Trace
14 | MBMJ14/14 | 185 | 186 | 1 | 1 | 35 | 0.15 - 0.20 | Au Sample
15 | MBMJ14/15 | 186 | 187 | 1 | 1 | 35 | Trace | [5 empty] | MBMJ06/15
16 | MBMJ14/16 | 187 | 188 | 0.98 | 1 | 35-36 | 0.01 - 0.05
17 | MBMJ14/17 | 188 | 189 | 0.98 | 1 | 36 | Trace
18 | MBMJ14/18 | 189 | 190 | 0.98 | 1 | 36 | 0.10 - 0.15 | Au Sample
19 | MBMJ14/19 | 190 | 191 | 0.98 | 1 | 36 | 0.20 - 0.25
20 | MBMJ14/20 | 191 | 192 | 0.98 | 1 | 36 | 0.20 - 0.25 | Au Sample
21 | MBMJ14/21 | 192 | 193 | 0.98 | 1 | 36-37 | 0.05 - 0.10
22 | MBMJ14/22 | 193 | 194 | 1 | 1 | 37 | 0.25 - 0.30
23 | MBMJ14/23 | 194 | 195 | 1 | 1 | 37 | 0.15 - 0.20
24 | MBMJ14/24 | 195 | 196 | 1 | 1 | 37 | 0.10 - 0.15
25 | MBMJ14/25 | 196 | 197 | 1 | 1 | 37-38 | 0.25 - 0.30
26 | MBMJ14/26 | 197 | 198 | 1 | 1 | 38 | Trace
27 | MBMJ14/27 | 201 | 202 | 1 | 1 | 38-39 | 0.10 - 0.15
28 | MBMJ14/28 | 202 | 203 | 0.97 | 1 | 39 | 0.10 - 0.15
29 | MBMJ14/29 | 203 | 204 | 0.97 | 1 | 39 | 0.05 - 0.10
30 | MBMJ14/30 | 204 | 205 | 0.97 | 1 | 39 | 0.10 - 0.15 | [5 empty] | MBMJ14/30
31 | MBMJ14/31 | 205 | 206 | 0.89 | 1 | 39 | 0.30 - 0.35
32 | MBMJ14/32 | 206 | 207 | 0.89 | 1 | 39-40 | 0.05 - 0.10
33 | MBMJ14/33 | 217 | 218 | 0.96 | 1 | 42 | 0.35 - 0.40
34 | MBMJ14/34 | 218 | 219 | 0.96 | 1 | 42 | 0.15 - 0.20
35 | MBMJ14/35 | 219 | 220 | 0.96 | 1 | 42 | 0.10 - 0.15
36 | MBMJ14/36 | 220 | 221 | 0.87 | 1 | 42-43 | 0.15 - 0.20
37 | MBMJ14/37 | 221 | 222 | 0.87 | 1 | 43 | 0.35 - 0.40
38 | MBMJ14/38 | 222 | 223 | 0.87 | 1 | 43 | 0.05 - 0.10
39 | MBMJ14/39 | 223 | 224 | 1 | 1 | 43 | 0.15 - 0.20
40 | MBMJ14/40 | 224 | 225 | 1 | 1 | 43 | Trace

## MBMJ-16 (hidden)
SAMPLING DETAILS
BOREHOLE NO- MBMJ-16
BAHARAGORA BLOCK, RAKHA-CHAPRI PROJECT, District- E. SINGHBHUM, JHARKHAND
BHID |  | MBMJ-16 |  |  |  | Collar RL |  |  | 91.187
Section Line |  | MD 21-21' |  |  |  | Latitude/Northing |  |  | 2465477.126
Total Depth |  | 280.00 m |  |  |  | Longitude/Easting |  |  | 468961.409
Total Core boxes |  | 55 |  |  |  | Azimuth |  |  | 130º
Total Samples |  | 54 |  |  |  | Inclination |  |  | 50º
Primary Sample details | [6 empty] | Visual |  | Assay |  |  |  | Check Samples
Sr. No. | Sample No. | From | To | Recovery | Thickness | Box No. | Visual Estimation (Cu%) | Sampling for Au | Cu % | Ni % | Mo % | Co % | Sample no. | Cu%
1 | MBMJ16/01 | 93 | 94 | 0.99 | 1 | 15 | 0.15 - 0.20
2 | MBMJ16/02 | 154 | 155 | 1 | 1 | 28 | 0.05 - 0.10
3 | MBMJ16/03 | 155 | 156 | 1 | 1 | 28 | 0.10 - 0.15
4 | MBMJ16/04 | 156 | 157 | 1 | 1 | 28 | 0.10 - 0.15
5 | MBMJ16/05 | 157 | 158 | 1 | 1 | 28-29 | 0.10 - 0.15
6 | MBMJ16/06 | 158 | 159 | 1 | 1 | 29 | 0.15 - 0.20
7 | MBMJ16/07 | 159 | 160 | 1 | 1 | 29 | Trace
8 | MBMJ16/08 | 166 | 167 | 1 | 1 | 30-31 | 0.15 - 0.20
9 | MBMJ16/09 | 167 | 168 | 1 | 1 | 31 | 0.10 - 0.15
10 | MBMJ16/10 | 168 | 169 | 1 | 1 | 31 | 0.05 - 0.10
11 | MBMJ16/11 | 181 | 182 | 1 | 1 | 34 | 0.25 - 0.30 | Au Sample
12 | MBMJ16/12 | 182 | 183 | 1 | 1 | 34 | 0.01 - 0.05
13 | MBMJ16/13 | 183 | 184 | 1 | 1 | 34 | 0.01 - 0.05
14 | MBMJ16/14 | 184 | 185 | 1 | 1 | 34 | 0.05 - 0.10
15 | MBMJ16/15 | 185 | 186 | 1 | 1 | 34-35 | 0.10 - 0.15 | [5 empty] | MBMJ06/15
16 | MBMJ16/16 | 186 | 187 | 1 | 1 | 35 | Trace
17 | MBMJ16/17 | 187 | 188 | 1 | 1 | 35 | 0.05 - 0.10
18 | MBMJ16/18 | 188 | 189 | 1 | 1 | 35 | 0.05 - 0.10 | Au Sample
19 | MBMJ16/19 | 189 | 190 | 1 | 1 | 35-36 | 0.10 - 0.15 | Au Sample
20 | MBMJ16/20 | 193 | 194 | 1 | 1 | 36 | 0.10 - 0.15
21 | MBMJ16/21 | 194 | 195 | 1 | 1 | 36-37 | 0.15 - 0.20
22 | MBMJ16/22 | 220 | 221 | 0.94 | 1 | 42 | 0.10 - 0.15
23 | MBMJ16/23 | 221 | 222 | 0.94 | 1 | 42 | 0.05 - 0.10
24 | MBMJ16/24 | 222 | 223 | 0.94 | 1 | 42-43 | 0.05 - 0.10
25 | MBMJ16/25 | 223 | 224 | 1 | 1 | 43 | 0.15 - 0.20
26 | MBMJ16/26 | 229 | 230 | 1 | 1 | 44 | 0.05 - 0.10
27 | MBMJ16/27 | 230 | 231 | 1 | 1 | 44 | Trace
28 | MBMJ16/28 | 231 | 232 | 1 | 1 | 44-45 | 0.15 - 0.20
29 | MBMJ16/29 | 232 | 233 | 0.99 | 1 | 45 | 0.20 - 0.25
30 | MBMJ16/30 | 233 | 234 | 0.99 | 1 | 45 | 0.30 - 0.35 | [5 empty] | MBMJ16/30
31 | MBMJ16/31 | 234 | 235 | 0.99 | 1 | 45 | 0.01 - 0.05
32 | MBMJ16/32 | 235 | 236 | 0.99 | 1 | 45 | 0.05 - 0.10
33 | MBMJ16/33 | 236 | 237 | 0.99 | 1 | 45-446 | 0.15 - 0.20
34 | MBMJ16/34 | 237 | 238 | 0.99 | 1 | 46 | Trace
35 | MBMJ16/35 | 255 | 256 | 0.98 | 1 | 49-50 | 0.05 - 0.10
36 | MBMJ16/36 | 256 | 257 | 1 | 1 | 50 | 0.45 - 0.50
37 | MBMJ16/37 | 257 | 258 | 1 | 1 | 50 | 0.75 - 0.80
38 | MBMJ16/38 | 258 | 259 | 1 | 1 | 50 | 0.35 - 0.40
39 | MBMJ16/39 | 259 | 260 | 0.99 | 1 | 50 | 0.10 - 0.15
40 | MBMJ16/40 | 260 | 261 | 0.99 | 1 | 50-51 | 0.10 - 0.15
41 | MBMJ16/41 | 261 | 262 | 0.99 | 1 | 51 | 0.30 - 0.35
42 | MBMJ16/42 | 262 | 263 | 1 | 1 | 51 | 0.55 - 0.60
43 | MBMJ16/43 | 263 | 264 | 1 | 1 | 51 | 0.30 - 0.35
44 | MBMJ16/44 | 264 | 265 | 1 | 1 | 51-52 | 0.25 - 0.30
45 | MBMJ16/45 | 265 | 266 | 0.98 | 1 | 52 | 0.10 - 0.15 | [5 empty] | MBMJ16/45
46 | MBMJ16/46 | 266 | 267 | 0.98 | 1 | 52 | 0.15 - 0.20
47 | MBMJ16/47 | 267 | 268 | 0.98 | 1 | 52 | 0.05 - 0.10
48 | MBMJ16/48 | 268 | 269 | 0.99 | 1 | 52 | 0.20 - 0.25
49 | MBMJ16/49 | 269 | 270 | 0.99 | 1 | 52-53 | 0.05 - 0.10
50 | MBMJ16/50 | 270 | 271 | 0.99 | 1 | 53 | 0.05 - 0.10
51 | MBMJ16/51 | 271 | 272 | 1 | 1 | 53 | 0.15 - 0.20
52 | MBMJ16/52 | 272 | 273 | 1 | 1 | 53 | 0.20 - 0.25
53 | MBMJ16/53 | 273 | 274 | 1 | 1 | 53 | 0.25 - 0.30
54 | MBMJ16/54 | 274 | 275 | 0.97 | 1 | 53-54 | 0.05 - 0.10

## MBMJ-17 (hidden)
SAMPLING DETAILS
BOREHOLE NO- MBMJ-17
BAHARAGORA BLOCK, RAKHA-CHAPRI PROJECT, District- E. SINGHBHUM, JHARKHAND
BHID |  | MBMJ-17 |  |  |  | Collar RL |  |  | 95.012
Section Line |  | MD 4-4' |  |  |  | Latitude/Northing |  |  | 2465834.092
Total Depth |  | 242.00 m |  |  |  | Longitude/Easting |  |  | 468978.731
Total Core boxes |  | 48 |  |  |  | Azimuth |  |  | 270º
Total Samples |  | 48 |  |  |  | Inclination |  |  | 55º
Primary Sample details | [6 empty] | Visual |  | Assay |  |  |  | Check Samples
Sr. No. | Sample No. | From | To | Recovery | Thickness | Box No. | Visual Estimation (Cu%) | Sampling for Au | Cu % | Ni % | Mo % | Co % | Sample no. | Cu%
1 | MBMJ17/01 | 100 | 101 | 1 | 1 | 19 | 0.01 - 0.05
2 | MBMJ17/02 | 101 | 102 | 1 | 1 | 19 | Trace
3 | MBMJ17/03 | 119 | 120 | 1 | 1 | 23 | 0.15 - 0.20
4 | MBMJ17/04 | 120 | 121 | 1 | 1 | 23 | 0.01 - 0.05
5 | MBMJ17/05 | 160 | 161 | 1 | 1 | 32 | Trace
6 | MBMJ17/06 | 161 | 162 | 1 | 1 | 32 | 0.10 - 0.15
7 | MBMJ17/07 | 162 | 163 | 1 | 1 | 32 | Trace
8 | MBMJ17/08 | 175 | 176 | 0.89 | 1 | 34 | 0.15 - 0.20
9 | MBMJ17/09 | 176 | 177 | 0.89 | 1 | 34-35 | 0.15 - 0.20
10 | MBMJ17/10 | 177 | 178 | 0.89 | 1 | 35 | 0.05 - 0.10
11 | MBMJ17/11 | 178 | 179 | 1 | 1 | 35 | 0.01 - 0.05
12 | MBMJ17/12 | 179 | 180 | 1 | 1 | 35 | 0.05 - 0.10
13 | MBMJ17/13 | 180 | 181 | 1 | 1 | 35 | 0.05 - 0.10
14 | MBMJ17/14 | 193 | 194 | 1 | 1 | 38 | 0.01 - 0.05
15 | MBMJ17/15 | 194 | 195 | 1 | 1 | 38 | 0.15 - 0.20 | [5 empty] | MBMJ06/15
16 | MBMJ17/16 | 195 | 196 | 1 | 1 | 38-39 | Trace
17 | MBMJ17/17 | 202 | 203 | 0.98 | 1 | 40 | 0.10 - 0.15
18 | MBMJ17/18 | 203 | 204 | 0.98 | 1 | 40 | 0.25 - 0.30
19 | MBMJ17/19 | 204 | 205 | 0.98 | 1 | 40-41 | 0.10 - 0.15
20 | MBMJ17/20 | 205 | 206 | 1 | 1 | 41 | 0.20 - 0.25
21 | MBMJ17/21 | 206 | 207 | 1 | 1 | 41 | 0.05 - 0.10
22 | MBMJ17/22 | 207 | 208 | 1 | 1 | 41 | 0.01 - 0.05
23 | MBMJ17/23 | 208 | 209 | 0.99 | 1 | 41 | 0.10 - 0.15
24 | MBMJ17/24 | 209 | 210 | 0.99 | 1 | 41-42 | 0.05 - 0.10
25 | MBMJ17/25 | 210 | 211 | 0.99 | 1 | 42 | 0.05 - 0.10
26 | MBMJ17/26 | 211 | 212 | 0.99 | 1 | 42 | 0.55 - 0.60
27 | MBMJ17/27 | 212 | 213 | 0.99 | 1 | 42 | 0.05 - 0.10
28 | MBMJ17/28 | 213 | 214 | 0.99 | 1 | 42-43 | 0.15 - 0.20
29 | MBMJ17/29 | 214 | 215 | 0.99 | 1 | 43 | 0.10 - 0.15
30 | MBMJ17/30 | 215 | 216 | 0.99 | 1 | 43 | 0.15 - 0.20 | [5 empty] | MBMJ17/30
31 | MBMJ17/31 | 216 | 217 | 0.99 | 1 | 43 | 0.10 - 0.15
32 | MBMJ17/32 | 217 | 218 | 0.94 | 1 | 43 | 0.15 - 0.20
33 | MBMJ17/33 | 218 | 219 | 0.94 | 1 | 43-44 | 0.05 - 0.10
34 | MBMJ17/34 | 219 | 220 | 0.94 | 1 | 44 | 0.15 - 0.20
35 | MBMJ17/35 | 220 | 221 | 1 | 1 | 44 | Trace
36 | MBMJ17/36 | 221 | 222 | 1 | 1 | 44 | 0.01 - 0.05
37 | MBMJ17/37 | 222 | 223 | 1 | 1 | 44 | 0.10 - 0.15
38 | MBMJ17/38 | 223 | 224 | 0.64 | 1 | 44-45 | 0.10 - 0.15
39 | MBMJ17/39 | 224 | 225 | 0.64 | 1 | 45 | 0.05 - 0.10
40 | MBMJ17/40 | 225 | 226 | 0.64 | 1 | 45 | 0.10 - 0.15
41 | MBMJ17/41 | 226 | 227 | 1 | 1 | 45 | 0.25 - 0.30
42 | MBMJ17/42 | 231 | 232 | 0.97 | 1 | 46 | 0.01 - 0.05
43 | MBMJ17/43 | 232 | 233 | 0.94 | 1 | 46 | 0.05 - 0.10
44 | MBMJ17/44 | 233 | 234 | 0.94 | 1 | 46-47 | 0.55 - 0.60
45 | MBMJ17/45 | 234 | 235 | 0.94 | 1 | 47 | 0.10 - 0.15 | [5 empty] | MBMJ17/45
46 | MBMJ17/46 | 235 | 236 | 1 | 1 | 47 | 0.25 - 0.30
47 | MBMJ17/47 | 236 | 237 | 1 | 1 | 47 | 0.20 - 0.25
48 | MBMJ17/48 | 237 | 238 | 1 | 1 | 47 | Trace

## MBMJ-19 (hidden)
SAMPLING DETAILS
BOREHOLE NO- MBMJ-19
BAHARAGORA BLOCK, RAKHA-CHAPRI PROJECT, District- E. SINGHBHUM, JHARKHAND
BHID |  | MBMJ-19 |  |  |  | Collar RL |  |  | 95.782
Section Line |  | MD 19-19' |  |  |  | Latitude/Northing |  |  | 2465372.458
Total Depth |  | 256.00 m |  |  |  | Longitude/Easting |  |  | 468927.133
Total Core boxes |  | 50 |  |  |  | Azimuth |  |  | 130º
Total Samples |  | 33 |  |  |  | Inclination |  |  | 55º
Primary Sample details | [6 empty] | Visual |  | Assay |  |  |  | Check Samples
Sr. No. | Sample No. | From | To | Recovery | Thickness | Box No. | Visual Estimation (Cu%) | Sampling for Au | Cu % | Ni % | Mo % | Co % | Sample no. | Cu%
1 | MBMJ19/01 | 61 | 62 | 1 | 1 | 9 | 0.01 - 0.05
2 | MBMJ19/02 | 62 | 63 | 1 | 1 | 9-10 | 1.20 - 1.30
3 | MBMJ19/03 | 63 | 64 | 1 | 1 | 10 | 0.70 - 0.75
4 | MBMJ19/04 | 64 | 65 | 0.98 | 1 | 10 | 0.20 - 0.25
5 | MBMJ19/05 | 94 | 95 | 0.97 | 1 | 16 | 0.05 - 0.10
6 | MBMJ19/06 | 95 | 96 | 0.97 | 1 | 16 | 0.05 - 0.10
7 | MBMJ19/07 | 96 | 97 | 0.97 | 1 | 16-17 | 0.05 - 0.10
8 | MBMJ19/08 | 97 | 98 | 0.94 | 1 | 17 | 0.01 - 0.05
9 | MBMJ19/09 | 98 | 99 | 0.94 | 1 | 17 | 0.01 - 0.05
10 | MBMJ19/10 | 99 | 100 | 0.94 | 1 | 17 | 0.01 - 0.05
11 | MBMJ19/11 | 100 | 101 | 0.97 | 1 | 17-18 | 0.40 - 0.45
12 | MBMJ19/12 | 101 | 102 | 0.97 | 1 | 18 | 0.15 - 0.20
13 | MBMJ19/13 | 102 | 103 | 0.97 | 1 | 18 | 0.10 - 0.15
14 | MBMJ19/14 | 155.5 | 156.5 | 0.99 | 1 | 29 | Trace
15 | MBMJ19/15 | 156.5 | 157.5 | 0.99 | 1 | 29 | 1.40 - 1.50 | [5 empty] | MBMJ06/15
16 | MBMJ19/16 | 157.5 | 158.5 | 1 | 1 | 29-30 | Trace
17 | MBMJ19/17 | 178 | 179 | 0.99 | 1 | 34 | 0.15 - 0.20
18 | MBMJ19/18 | 179 | 180 | 0.99 | 1 | 34 | 0.01 - 0.05
19 | MBMJ19/19 | 180 | 181 | 0.99 | 1 | 34 | 0.01 - 0.05
20 | MBMJ19/20 | 181 | 182 | 1 | 1 | 34-35 | 0.60 - 0.70
21 | MBMJ19/21 | 182 | 183 | 1 | 1 | 35 | 1.10 - 1.20
22 | MBMJ19/22 | 183 | 184 | 1 | 1 | 35 | 0.05 - 0.10
23 | MBMJ19/23 | 184 | 185 | 1 | 1 | 35 | 0.15 - 0.20
24 | MBMJ19/24 | 185 | 186 | 1 | 1 | 35 | 0.15 - 0.20
25 | MBMJ19/25 | 200 | 201 | 1 | 1 | 38-39 | 0.05 - 0.10
26 | MBMJ19/26 | 201 | 202 | 1 | 1 | 39 | 0.05 - 0.10
27 | MBMJ19/27 | 202 | 203 | 0.98 | 1 | 39 | 1.20 - 1.30
28 | MBMJ19/28 | 203 | 204 | 0.98 | 1 | 39 | 0.05 - 0.10
29 | MBMJ19/29 | 204 | 205 | 0.98 | 1 | 39 | 0.05 - 0.10
30 | MBMJ19/30 | 247 | 248 | 0.98 | 1 | 48 | 0.01 - 0.05 | [5 empty] | MBMJ19/30
31 | MBMJ19/31 | 248 | 249 | 0.98 | 1 | 48-49 | 0.25 - 0.30
32 | MBMJ19/32 | 249 | 250 | 0.98 | 1 | 49 | 0.15 - 0.20
33 | MBMJ19/33 | 250 | 251 | 0.97 | 1 | 49 | Trace

## MBMJ-20 (hidden)
SAMPLING DETAILS
BOREHOLE NO- MBMJ-20
BAHARAGORA BLOCK, RAKHA-CHAPRI PROJECT, District- E. SINGHBHUM, JHARKHAND
BHID |  | MBMJ-20 |  |  |  | Collar RL
Section Line |  | MD 7-7' |  |  |  | Latitude/Northing
Total Depth |  | 300.00 m |  |  |  | Longitude/Easting
Total Core boxes |  | 64 |  |  |  | Azimuth |  |  | 270º
Total Samples |  | 64 |  |  |  | Inclination |  |  | 55º
Primary Sample details | [6 empty] | Visual |  | Assay |  |  |  | Check Samples
Sr. No. | Sample No. | From | To | Recovery | Thickness | Box No. | Visual Estimation (Cu%) | Sampling for Au | Cu % | Ni % | Mo % | Co % | Sample no. | Cu%
1 | MBMJ20/01 | 186 | 187 | 0.97 | 1 | 38 | 0.05 - 0.10
2 | MBMJ20/02 | 187 | 188 | 0.96 | 1 | 38 | 0.10 - 0.15
3 | MBMJ20/03 | 188 | 189 | 0.96 | 1 | 38-39 | 0.01 - 0.05
4 | MBMJ20/04 | 189 | 190 | 0.96 | 1 | 39 | 0.05 - 0.10
5 | MBMJ20/05 | 198 | 199 | 1 | 1 | 41 | 0.15 - 0.20
6 | MBMJ20/06 | 199 | 200 | 0.98 | 1 | 41 | Trace
7 | MBMJ20/07 | 200 | 201 | 0.98 | 1 | 41 | 0.05 - 0.10
8 | MBMJ20/08 | 201 | 202 | 0.98 | 1 | 41 | 0.05 - 0.10
9 | MBMJ20/09 | 202 | 203 | 0.97 | 1 | 41-42 | 0.25 - 0.30
10 | MBMJ20/10 | 203 | 204 | 0.97 | 1 | 42 | 0.10 - 0.15
11 | MBMJ20/11 | 204 | 205 | 0.97 | 1 | 42 | 0.05 - 0.10
12 | MBMJ20/12 | 216 | 217 | 0.97 | 1 | 44-45 | 0.10 - 0.15
13 | MBMJ20/13 | 217 | 218 | 1 | 1 | 45 | 0.10 - 0.15
14 | MBMJ20/14 | 218 | 219 | 1 | 1 | 45 | 0.05 - 0.10
15 | MBMJ20/15 | 219 | 220 | 1 | 1 | 45 | 0.30 - 0.35 | [5 empty] | MBMJ06/15
16 | MBMJ20/16 | 220 | 221 | 1 | 1 | 45 | 0.05 - 0.10
17 | MBMJ20/17 | 221 | 222 | 1 | 1 | 45-46 | 0.05 - 0.10
18 | MBMJ20/18 | 222 | 223 | 1 | 1 | 46 | 0.15 - 0.20
19 | MBMJ20/19 | 238 | 239 | 0.98 | 1 | 49 | Trace
20 | MBMJ20/20 | 239 | 240 | 0.98 | 1 | 49 | 0.45 - 0.50
21 | MBMJ20/21 | 240 | 241 | 0.98 | 1 | 49-50 | 0.05 - 0.10
22 | MBMJ20/22 | 244 | 245 | 1 | 1 | 50 | 0.10 - 0.15
23 | MBMJ20/23 | 245 | 246 | 1 | 1 | 50-51 | 0.20 - 0.25
24 | MBMJ20/24 | 246 | 247 | 1 | 1 | 51 | 0.20 - 0.25
25 | MBMJ20/25 | 252 | 253 | 0.99 | 1 | 52 | 0.35 - 0.40
26 | MBMJ20/26 | 253 | 254 | 0.97 | 1 | 52 | 0.45 - 0.50
27 | MBMJ20/27 | 254 | 255 | 0.97 | 1 | 52-53 | 0.65 - 0.70
28 | MBMJ20/28 | 255 | 256 | 0.97 | 1 | 53 | 0.20 - 0.25
29 | MBMJ20/29 | 256 | 257 | 1 | 1 | 53 | Trace
30 | MBMJ20/30 | 257 | 258 | 1 | 1 | 53 | 0.15 - 0.20 | [5 empty] | MBMJ20/30
31 | MBMJ20/31 | 261 | 262 | 0.97 | 1 | 54 | 1.25 - 1.30
32 | MBMJ20/32 | 262 | 263 | 1 | 1 | 54 | 0.15 - 0.20
33 | MBMJ20/33 | 263 | 264 | 1 | 1 | 54 | 0.10 - 0.15
34 | MBMJ20/34 | 264 | 265 | 1 | 1 | 54-55 | 0.01 - 0.05
35 | MBMJ20/35 | 265 | 266 | 0.98 | 1 | 55 | 0.01 - 0.05
36 | MBMJ20/36 | 266 | 267 | 0.98 | 1 | 55 | 0.80 - 0.85
37 | MBMJ20/37 | 267 | 268 | 0.98 | 1 | 55 | 0.25 - 0.30
38 | MBMJ20/38 | 275 | 276 | 1 | 1 | 57 | 1.20 - 1.30
39 | MBMJ20/39 | 276 | 277 | 1 | 1 | 57 | 0.05 - 0.10
40 | MBMJ20/40 | 277 | 278 | 1 | 1 | 57 | 0.35 - 0.40
41 | MBMJ20/41 | 278 | 279 | 1 | 1 | 57-58 | Trace
42 | MBMJ20/42 | 279 | 280 | 1 | 1 | 58 | 0.20 - 0.25
43 | MBMJ20/43 | 280 | 281 | 1 | 1 | 58 | 1.20 - 1.30
44 | MBMJ20/44 | 281 | 282 | 1 | 1 | 58 | 0.75 - 0.80
45 | MBMJ20/45 | 282 | 283 | 1 | 1 | 58-59 | 2.00 - 2.50 | [5 empty] | MBMJ20/45
46 | MBMJ20/46 | 283 | 284 | 0.99 | 1 | 59 | 0.25 - 0.30
47 | MBMJ20/47 | 284 | 285 | 0.99 | 1 | 59 | 0.60 - 0.65
48 | MBMJ20/48 | 285 | 286 | 0.99 | 1 | 59 | 0.85 - 0.90
49 | MBMJ20/49 | 286 | 287 | 0.97 | 1 | 59 | 0.35 - 0.40
50 | MBMJ20/50 | 287 | 288 | 0.97 | 1 | 59-60 | 0.01 - 0.05
51 | MBMJ20/51 | 288 | 289 | 0.97 | 1 | 60 | 0.05 - 0.10
52 | MBMJ20/52 | 289 | 290 | 0.97 | 1 | 60 | Trace
53 | MBMJ20/53 | 290 | 291 | 0.97 | 1 | 60 | 0.10 - 0.15
54 | MBMJ20/54 | 291 | 292 | 0.97 | 1 | 60 | Trace
55 | MBMJ20/55 | 292 | 293 | 1 | 1 | 60-61 | 0.05 - 0.10
56 | MBMJ20/56 | 293 | 294 | 1 | 1 | 61 | 0.10 - 0.15
57 | MBMJ20/57 | 294 | 295 | 1 | 1 | 61 | Trace
58 | MBMJ20/58 | 295 | 296 | 1 | 1 | 61 | 0.05 - 0.10
59 | MBMJ20/59 | 296 | 297 | 1 | 1 | 61-62 | 0.10 - 0.15
60 | MBMJ20/60 | 297 | 298 | 1 | 1 | 62 | 0.05 - 0.10 | [5 empty] | MBMJ20/60
61 | MBMJ20/61 | 298 | 299 | 0.99 | 1 | 62 | 0.20 - 0.25
62 | MBMJ20/62 | 299 | 300 | 0.99 | 1 | 62 | 0.15 - 0.20
63 | MBMJ20/63 | 300 | 301 | 0.99 | 1 | 62 | 0.45 - 0.50
64 | MBMJ20/64 | 301 | 302 | 1 | 1 | 62-63 | Trace

## Sheet1 (hidden)
Sampling Status
BHID | Total Samples | Status
MBMJ-02 | 33
MBMJ-03 | 11 | Sent to Ghatshila for Sample Preparation on 21.05.2021
MBMJ-04 | 7
MBMJ-05 | 17
MBMJ-06 | 18
MBMJ-07 | 56